## Sheet2
DI | surface water | groundwater | waste | Solution | C0 | Activated Carbon | coal | wood | material | Dmin | Dmax | D | micro(cm3/g) | meso(cm3/g) | BET(m2/g) | pore size（nm） | Fe | Load | Type | M (mg/L) | pH | temperature (℃) | contact_time (h) | Stirring_rate (rpm) | Ca (mmol/L) | TOC (mg/L) | q(mg/g) | RE
1 | 0 | 0 | 0 | DI | 33125 | MAC | 1 | 0 | coal |  | 0.048 | 300(<48um) |  |  | 425 |  | 1 | Fe3O4 | PAC | 142.86 | 6.7 | 28 | 0.2 | 180 | 0 | 0 | 53.8291 | 23.21517
1 | 0 | 0 | 0 | DI | 33125 | MAC | 1 | 0 | coal |  | 0.048 | 300(<48um) |  |  | 425 |  | 1 | Fe3O4 | PAC | 142.86 | 6.7 | 28 | 0.4 | 180 | 0 | 0 | 74.5326 | 32.14408
1 | 0 | 0 | 0 | DI | 33125 | MAC | 1 | 0 | coal |  | 0.048 | 300(<48um) |  |  | 425 |  | 1 | Fe3O4 | PAC | 142.86 | 6.7 | 28 | 0.6 | 180 | 0 | 0 | 86.9547 | 37.50143
1 | 0 | 0 | 0 | DI | 33125 | MAC | 1 | 0 | coal |  | 0.048 | 300(<48um) |  |  | 425 |  | 1 | Fe3O4 | PAC | 142.86 | 6.7 | 28 | 0.8 | 180 | 0 | 0 | 82.814 | 35.71565
1 | 0 | 0 | 0 | DI | 33125 | MAC | 1 | 0 | coal |  | 0.048 | 300(<48um) |  |  | 425 |  | 1 | Fe3O4 | PAC | 142.86 | 6.7 | 28 | 1 | 180 | 0 | 0 | 86.9547 | 37.50143
1 | 0 | 0 | 0 | DI | 33125 | MAC | 1 | 0 | coal |  | 0.048 | 300(<48um) |  |  | 425 |  | 1 | Fe3O4 | PAC | 142.86 | 6.7 | 28 | 2 | 180 | 0 | 0 | 95.2361 | 41.07299
1 | 0 | 0 | 0 | DI | 33125 | MAC | 1 | 0 | coal |  | 0.048 | 300(<48um) |  |  | 425 |  | 1 | Fe3O4 | PAC | 142.86 | 6.7 | 28 | 3 | 180 | 0 | 0 | 86.9547 | 37.50143
1 | 0 | 0 | 0 | DI | 33125 | MAC | 1 | 0 | coal |  | 0.048 | 300(<48um) |  |  | 425 |  | 1 | Fe3O4 | PAC | 142.86 | 6.7 | 28 | 4 | 180 | 0 | 0 | 91.0954 | 39.28721
1 | 0 | 0 | 0 | DI | 33125 | MAC | 1 | 0 | coal |  | 0.048 | 300(<48um) |  |  | 425 |  | 1 | Fe3O4 | PAC | 142.86 | 6.7 | 28 | 6 | 180 | 0 | 0 | 95.2361 | 41.07299
1 | 0 | 0 | 0 | DI | 33125 | MAC | 1 | 0 | coal |  | 0.048 | 300(<48um) |  |  | 425 |  | 1 | Fe3O4 | PAC | 142.86 | 6.7 | 28 | 12 | 180 | 0 | 0 | 103.5175 | 44.64456
1 | 0 | 0 | 0 | DI | 33125 | MAC | 1 | 0 | coal |  | 0.048 | 300(<48um) |  |  | 425 |  | 1 | Fe3O4 | PAC | 142.86 | 6.7 | 28 | 24 | 180 | 0 | 0 | 103.5175 | 44.64456
1 | 0 | 0 | 0 | DI | 20000 | MAC | 1 | 0 | coal |  | 0.048 | 300(<48um) |  |  | 425 |  | 1 | Fe3O4 | PAC | 142.86 | 6.7 | 28 | 24 | 180 | 0 | 0 | 95.2361 | 68.02714623
1 | 0 | 0 | 0 | DI | 60000 | MAC | 1 | 0 | coal |  | 0.048 | 300(<48um) |  |  | 425 |  | 1 | Fe3O4 | PAC | 142.86 | 6.7 | 28 | 24 | 180 | 0 | 0 | 186.3315 | 44.36553015
1 | 0 | 0 | 0 | DI | 100000 | MAC | 1 | 0 | coal |  | 0.048 | 300(<48um) |  |  | 425 |  | 1 | Fe3O4 | PAC | 142.86 | 6.7 | 28 | 24 | 180 | 0 | 0 | 211.1757 | 30.16856
1 | 0 | 0 | 0 | DI | 140000 | MAC | 1 | 0 | coal |  | 0.048 | 300(<48um) |  |  | 425 |  | 1 | Fe3O4 | PAC | 142.86 | 6.7 | 28 | 24 | 180 | 0 | 0 | 248.442 | 25.35173
1 | 0 | 0 | 0 | DI | 180000 | MAC | 1 | 0 | coal |  | 0.048 | 300(<48um) |  |  | 425 |  | 1 | Fe3O4 | PAC | 142.86 | 6.7 | 28 | 24 | 180 | 0 | 0 | 269.1455 | 21.36118
1 | 0 | 0 | 0 | DI | 220000 | MAC | 1 | 0 | coal |  | 0.048 | 300(<48um) |  |  | 425 |  | 1 | Fe3O4 | PAC | 142.86 | 6.7 | 28 | 24 | 180 | 0 | 0 | 289.849 | 18.82174
1 | 0 | 0 | 0 | DI | 260000 | MAC | 1 | 0 | coal |  | 0.048 | 300(<48um) |  |  | 425 |  | 1 | Fe3O4 | PAC | 142.86 | 6.7 | 28 | 24 | 180 | 0 | 0 | 302.2711 | 16.60863
1 | 0 | 0 | 0 | DI | 300000 | MAC | 1 | 0 | coal |  | 0.048 | 300(<48um) |  |  | 425 |  | 1 | Fe3O4 | PAC | 142.86 | 6.7 | 28 | 24 | 180 | 0 | 0 | 322.9746 | 15.38005
1 | 0 | 0 | 0 | DI | 10000 |  | 0 | 0 |  |  | 0.15 | 100 |  |  | 1000 |  | 0 |  | PAC | 5000 | 6.7 | 25 | 0.17 | 120 | 0 | 0 | 1.67487 | 83.7435
1 | 0 | 0 | 0 | DI | 10000 |  | 0 | 0 |  |  | 0.15 | 100 |  |  | 1000 |  | 0 |  | PAC | 5000 | 6.7 | 25 | 0.33 | 120 | 0 | 0 | 1.84391 | 92.1955
1 | 0 | 0 | 0 | DI | 10000 |  | 0 | 0 |  |  | 0.15 | 100 |  |  | 1000 |  | 0 |  | PAC | 5000 | 6.7 | 25 | 0.5 | 120 | 0 | 0 | 1.88353 | 94.1765
1 | 0 | 0 | 0 | DI | 10000 |  | 0 | 0 |  |  | 0.15 | 100 |  |  | 1000 |  | 0 |  | PAC | 5000 | 6.7 | 25 | 1 | 120 | 0 | 0 | 1.93107 | 96.5535
1 | 0 | 0 | 0 | DI | 10000 |  | 0 | 0 |  |  | 0.15 | 100 |  |  | 1000 |  | 0 |  | PAC | 5000 | 6.7 | 25 | 2 | 120 | 0 | 0 | 1.94956 | 97.478
1 | 0 | 0 | 0 | DI | 10000 |  | 0 | 0 |  |  | 0.15 | 100 |  |  | 1000 |  | 0 |  | PAC | 5000 | 6.7 | 25 | 4 | 120 | 0 | 0 | 1.96013 | 98.0065
1 | 0 | 0 | 0 | DI | 40000 |  | 0 | 0 |  |  | 0.15 | 100 |  |  | 1000 |  | 0 |  | PAC | 5000 | 6.7 | 25 | 0.17 | 120 | 0 | 0 | 7.14235 | 89.279375
1 | 0 | 0 | 0 | DI | 40000 |  | 0 | 0 |  |  | 0.15 | 100 |  |  | 1000 |  | 0 |  | PAC | 5000 | 6.7 | 25 | 0.33 | 120 | 0 | 0 | 7.83436 | 97.9295
1 | 0 | 0 | 0 | DI | 40000 |  | 0 | 0 |  |  | 0.15 | 100 |  |  | 1000 |  | 0 |  | PAC | 5000 | 6.7 | 25 | 0.5 | 120 | 0 | 0 | 7.88191 | 98.523875
1 | 0 | 0 | 0 | DI | 40000 |  | 0 | 0 |  |  | 0.15 | 100 |  |  | 1000 |  | 0 |  | PAC | 5000 | 6.7 | 25 | 1 | 120 | 0 | 0 | 7.96907 | 99.613375
1 | 0 | 0 | 0 | DI | 40000 |  | 0 | 0 |  |  | 0.15 | 100 |  |  | 1000 |  | 0 |  | PAC | 5000 | 6.7 | 25 | 2 | 120 | 0 | 0 | 7.98756 | 99.8445
1 | 0 | 0 | 0 | DI | 40000 |  | 0 | 0 |  |  | 0.15 | 100 |  |  | 1000 |  | 0 |  | PAC | 5000 | 6.7 | 25 | 4 | 120 | 0 | 0 | 7.98756 | 99.8445
1 | 0 | 0 | 0 | DI | 20000 |  | 0 | 0 |  |  | 0.15 | 100 |  |  | 1000 |  | 0 |  | PAC | 100 | 6.1 | 25 | 2 | 120 | 0 | 0 | 92.2 | 46.1
1 | 0 | 0 | 0 | DI | 20000 |  | 0 | 0 |  |  | 0.15 | 100 |  |  | 1000 |  | 0 |  | PAC | 500 | 6.1 | 25 | 2 | 120 | 0 | 0 | 34.64384 | 86.6096
1 | 0 | 0 | 0 | DI | 20000 |  | 0 | 0 |  |  | 0.15 | 100 |  |  | 1000 |  | 0 |  | PAC | 1000 | 6.1 | 25 | 2 | 120 | 0 | 0 | 17.69714 | 88.4857
1 | 0 | 0 | 0 | DI | 20000 |  | 0 | 0 |  |  | 0.15 | 100 |  |  | 1000 |  | 0 |  | PAC | 2000 | 6.1 | 25 | 2 | 120 | 0 | 0 | 7.06484 | 70.6484
1 | 0 | 0 | 0 | DI | 20000 |  | 0 | 0 |  |  | 0.15 | 100 |  |  | 1000 |  | 0 |  | PAC | 5000 | 6.1 | 25 | 2 | 120 | 0 | 0 | 3.51299 | 87.82475
1 | 0 | 0 | 0 | DI | 20000 |  | 0 | 0 |  |  | 0.15 | 100 |  |  | 1000 |  | 0 |  | PAC | 10000 | 6.1 | 25 | 2 | 120 | 0 | 0 | 1.8 | 90
1 | 0 | 0 | 0 | DI | 40000 |  | 0 | 0 |  |  | 0.15 | 100 |  |  | 1000 |  | 0 |  | PAC | 2500 | 6.7 | 50 | 2 | 120 | 0 | 0 | 15.48576 | 96.786
1 | 0 | 0 | 0 | DI | 50000 |  | 1 | 0 | coal |  | 0.1 | <0.1mm |  |  | 812 |  | 0 |  | PAC | 100 | 3 | 25 | 0.17 | 150 | 0 | 0 | 153.2059 | 30.64118
1 | 0 | 0 | 0 | DI | 50000 |  | 1 | 0 | coal |  | 0.1 | <0.1mm |  |  | 812 |  | 0 |  | PAC | 100 | 3 | 25 | 0.5 | 150 | 0 | 0 | 198.7536 | 39.75072
1 | 0 | 0 | 0 | DI | 50000 |  | 1 | 0 | coal |  | 0.1 | <0.1mm |  |  | 812 |  | 0 |  | PAC | 100 | 3 | 25 | 1 | 150 | 0 | 0 | 256.7234 | 51.34468
1 | 0 | 0 | 0 | DI | 50000 |  | 1 | 0 | coal |  | 0.1 | <0.1mm |  |  | 812 |  | 0 |  | PAC | 100 | 3 | 25 | 2 | 150 | 0 | 0 | 289.849 | 57.9698
1 | 0 | 0 | 0 | DI | 50000 |  | 1 | 0 | coal |  | 0.1 | <0.1mm |  |  | 812 |  | 0 |  | PAC | 100 | 3 | 25 | 3 | 150 | 0 | 0 | 302.2711 | 60.45422
1 | 0 | 0 | 0 | DI | 50000 |  | 1 | 0 | coal |  | 0.1 | <0.1mm |  |  | 812 |  | 0 |  | PAC | 100 | 3 | 25 | 4 | 150 | 0 | 0 | 314.6932 | 62.93864
1 | 0 | 0 | 0 | DI | 50000 |  | 1 | 0 | coal |  | 0.1 | <0.1mm |  |  | 812 |  | 0 |  | PAC | 100 | 3 | 25 | 6 | 150 | 0 | 0 | 314.6932 | 62.93864
1 | 0 | 0 | 0 | DI | 50000 |  | 1 | 0 | coal |  | 0.1 | <0.1mm |  |  | 812 |  | 0 |  | PAC | 100 | 3 | 25 | 9 | 150 | 0 | 0 | 318.8339 | 63.76678
1 | 0 | 0 | 0 | DI | 50000 |  | 1 | 0 | coal |  | 0.1 | <0.1mm |  |  | 812 |  | 0 |  | PAC | 100 | 3 | 25 | 12 | 150 | 0 | 0 | 322.9746 | 64.59492
1 | 0 | 0 | 0 | DI | 50000 |  | 1 | 0 | coal |  | 0.1 | <0.1mm |  |  | 812 |  | 0 |  | PAC | 100 | 7 | 25 | 0.17 | 150 | 0 | 0 | 95.2361 | 19.04722
1 | 0 | 0 | 0 | DI | 50000 |  | 1 | 0 | coal |  | 0.1 | <0.1mm |  |  | 812 |  | 0 |  | PAC | 100 | 7 | 25 | 0.5 | 150 | 0 | 0 | 120.0803 | 24.01606
1 | 0 | 0 | 0 | DI | 50000 |  | 1 | 0 | coal |  | 0.1 | <0.1mm |  |  | 812 |  | 0 |  | PAC | 100 | 7 | 25 | 1 | 150 | 0 | 0 | 144.9245 | 28.9849
1 | 0 | 0 | 0 | DI | 50000 |  | 1 | 0 | coal |  | 0.1 | <0.1mm |  |  | 812 |  | 0 |  | PAC | 100 | 7 | 25 | 2 | 150 | 0 | 0 | 149.0652 | 29.81304
1 | 0 | 0 | 0 | DI | 50000 |  | 1 | 0 | coal |  | 0.1 | <0.1mm |  |  | 812 |  | 0 |  | PAC | 100 | 7 | 25 | 3 | 150 | 0 | 0 | 161.4873 | 32.29746
1 | 0 | 0 | 0 | DI | 50000 |  | 1 | 0 | coal |  | 0.1 | <0.1mm |  |  | 812 |  | 0 |  | PAC | 100 | 7 | 25 | 4 | 150 | 0 | 0 | 165.628 | 33.1256
1 | 0 | 0 | 0 | DI | 50000 |  | 1 | 0 | coal |  | 0.1 | <0.1mm |  |  | 812 |  | 0 |  | PAC | 100 | 7 | 25 | 6 | 150 | 0 | 0 | 173.9094 | 34.78188
1 | 0 | 0 | 0 | DI | 50000 |  | 1 | 0 | coal |  | 0.1 | <0.1mm |  |  | 812 |  | 0 |  | PAC | 100 | 7 | 25 | 9 | 150 | 0 | 0 | 178.0501 | 35.61002
1 | 0 | 0 | 0 | DI | 50000 |  | 1 | 0 | coal |  | 0.1 | <0.1mm |  |  | 812 |  | 0 |  | PAC | 100 | 7 | 25 | 12 | 150 | 0 | 0 | 173.9094 | 34.78188
1 | 0 | 0 | 0 | DI | 20000 |  | 1 | 0 | coal |  | 0.1 | <0.1mm |  |  | 812 |  | 0 |  | PAC | 100 | 5 | 25 | 12 | 150 | 0 | 0 | 157.3466 | 78.6733
1 | 0 | 0 | 0 | DI | 50000 |  | 1 | 0 | coal |  | 0.1 | <0.1mm |  |  | 812 |  | 0 |  | PAC | 100 | 5 | 25 | 12 | 150 | 0 | 0 | 202.8943 | 40.57886
1 | 0 | 0 | 0 | DI | 100000 |  | 1 | 0 | coal |  | 0.1 | <0.1mm |  |  | 812 |  | 0 |  | PAC | 100 | 5 | 25 | 12 | 150 | 0 | 0 | 240.1606 | 24.01606
1 | 0 | 0 | 0 | DI | 150000 |  | 1 | 0 | coal |  | 0.1 | <0.1mm |  |  | 812 |  | 0 |  | PAC | 100 | 5 | 25 | 12 | 150 | 0 | 0 | 248.442 | 16.5628
1 | 0 | 0 | 0 | DI | 200000 |  | 1 | 0 | coal |  | 0.1 | <0.1mm |  |  | 812 |  | 0 |  | PAC | 100 | 5 | 25 | 12 | 150 | 0 | 0 | 252.5827 | 12.629135
1 | 0 | 0 | 0 | DI | 250000 |  | 1 | 0 | coal |  | 0.1 | <0.1mm |  |  | 812 |  | 0 |  | PAC | 100 | 5 | 25 | 12 | 150 | 0 | 0 | 289.849 | 11.59396
1 | 0 | 0 | 0 | DI | 100000 |  | 0 | 0 |  |  | 0.045 | <0.045mm |  |  | 825 | 1.62 | 0 |  | PAC | 600 | 6.7 | 25 | 0.08 | 165 | 0 | 0 | 93.7123224 | 56.22739344
1 | 0 | 0 | 0 | DI | 100000 |  | 0 | 0 |  |  | 0.045 | <0.045mm |  |  | 825 | 1.62 | 0 |  | PAC | 600 | 6.7 | 25 | 0.17 | 165 | 0 | 0 | 89.4432607 | 53.66595642
1 | 0 | 0 | 0 | DI | 100000 |  | 0 | 0 |  |  | 0.045 | <0.045mm |  |  | 825 | 1.62 | 0 |  | PAC | 600 | 6.7 | 25 | 0.33 | 165 | 0 | 0 | 91.9566656 | 55.17399936
1 | 0 | 0 | 0 | DI | 100000 |  | 0 | 0 |  |  | 0.045 | <0.045mm |  |  | 825 | 1.62 | 0 |  | PAC | 600 | 6.7 | 25 | 0.67 | 165 | 0 | 0 | 94.2464727 | 56.54788362
1 | 0 | 0 | 0 | DI | 100000 |  | 0 | 0 |  |  | 0.045 | <0.045mm |  |  | 825 | 1.62 | 0 |  | PAC | 600 | 6.7 | 25 | 1 | 165 | 0 | 0 | 94.0145935 | 56.4087561
1 | 0 | 0 | 0 | DI | 100000 |  | 0 | 0 |  |  | 0.045 | <0.045mm |  |  | 825 | 1.62 | 0 |  | PAC | 600 | 6.7 | 25 | 3 | 165 | 0 | 0 | 105.1489358 | 63.08936148
1 | 0 | 0 | 0 | DI | 100000 |  | 0 | 0 |  |  | 0.045 | <0.045mm |  |  | 825 | 1.62 | 0 |  | PAC | 600 | 6.7 | 25 | 20 | 165 | 0 | 0 | 102.5568576 | 61.53411456
1 | 0 | 0 | 0 | DI | 100000 |  | 0 | 0 |  |  | 0.045 | <0.045mm |  |  | 825 | 1.62 | 0 |  | PAC | 600 | 6.7 | 25 | 24 | 165 | 0 | 0 | 103.0910079 | 61.85460474
1 | 0 | 0 | 0 | DI | 100000 |  | 0 | 0 |  |  | 0.045 | <0.045mm |  |  | 825 | 1.62 | 0 |  | PAC | 600 | 6.7 | 25 | 48 | 165 | 0 | 0 | 101.944034 | 61.1664204
1 | 0 | 0 | 0 | DI | 100000 |  | 0 | 0 |  |  | 0.045 | <0.045mm |  |  | 825 | 1.62 | 0 |  | PAC | 600 | 6.7 | 25 | 96 | 165 | 0 | 0 | 112.0100757 | 67.20604542
1 | 0 | 0 | 0 | DI | 200 |  | 0 | 1 | coconut-based | 0.006 | 0.149 | 6-149um | 0.18 | 0.15 | 659.22 | 2.37 | 0 |  | PAC | 666 | 7 | 25 | 0 | 250 | 0 | 0 | 0 | 0
1 | 0 | 0 | 0 | DI | 200 |  | 0 | 1 | coconut-based | 0.006 | 0.149 | 6-149um | 0.18 | 0.15 | 659.22 | 2.37 | 0 |  | PAC | 666 | 7 | 25 | 1 | 250 | 0 | 0 | 0.3003003 | 100
1 | 0 | 0 | 0 | DI | 200 |  | 0 | 1 | coconut-based | 0.006 | 0.149 | 6-149um | 0.18 | 0.15 | 659.22 | 2.37 | 0 |  | PAC | 666 | 7 | 25 | 2 | 250 | 0 | 0 | 0.2972973 | 99
1 | 0 | 0 | 0 | DI | 200 |  | 0 | 1 | coconut-based | 0.006 | 0.149 | 6-149um | 0.18 | 0.15 | 659.22 | 2.37 | 0 |  | PAC | 666 | 7 | 25 | 3 | 250 | 0 | 0 | 0.3003003 | 100
1 | 0 | 0 | 0 | DI | 200 |  | 0 | 1 | coconut-based | 0.006 | 0.149 | 6-149um | 0.18 | 0.15 | 659.22 | 2.37 | 0 |  | PAC | 666 | 7 | 25 | 4 | 250 | 0 | 0 | 0.3003003 | 100
1 | 0 | 0 | 0 | DI | 200 |  | 0 | 1 | coconut-based | 0.006 | 0.149 | 6-149um | 0.18 | 0.15 | 659.22 | 2.37 | 0 |  | PAC | 666 | 7 | 25 | 6 | 250 | 0 | 0 | 0.3003003 | 100
1 | 0 | 0 | 0 | DI | 200 |  | 0 | 1 | coconut-based | 0.006 | 0.149 | 6-149um | 0.18 | 0.15 | 659.22 | 2.37 | 0 |  | PAC | 666 | 7 | 25 | 8 | 250 | 0 | 0 | 0.3003003 | 100
1 | 0 | 0 | 0 | DI | 200 |  | 0 | 1 | coconut-based | 0.006 | 0.149 | 6-149um | 0.18 | 0.15 | 659.22 | 2.37 | 0 |  | PAC | 666 | 7 | 25 | 12 | 250 | 0 | 0 | 0.3003003 | 100
1 | 0 | 0 | 0 | DI | 200 |  | 0 | 1 | coconut-based | 0.006 | 0.149 | 6-149um | 0.18 | 0.15 | 659.22 | 2.37 | 0 |  | PAC | 666 | 7 | 25 | 24 | 250 | 0 | 0 | 0.3003003 | 100
1 | 0 | 0 | 0 | DI | 200 |  | 1 | 0 | coal | 0.012 | 0.26 | 12-260um | 0.11 | 0.22 | 407.11 | 3.55 | 0 |  | PAC | 666 | 7 | 25 | 0 | 250 | 0 | 0 | 0 | 0
1 | 0 | 0 | 0 | DI | 200 |  | 1 | 0 | coal | 0.012 | 0.26 | 12-260um | 0.11 | 0.22 | 407.11 | 3.55 | 0 |  | PAC | 666 | 7 | 25 | 1 | 250 | 0 | 0 | 0.2780781 | 92.6
1 | 0 | 0 | 0 | DI | 200 |  | 1 | 0 | coal | 0.012 | 0.26 | 12-260um | 0.11 | 0.22 | 407.11 | 3.55 | 0 |  | PAC | 666 | 7 | 25 | 2 | 250 | 0 | 0 | 0.2894895 | 96.4
1 | 0 | 0 | 0 | DI | 200 |  | 1 | 0 | coal | 0.012 | 0.26 | 12-260um | 0.11 | 0.22 | 407.11 | 3.55 | 0 |  | PAC | 666 | 7 | 25 | 3 | 250 | 0 | 0 | 0.2926126 | 97.44
1 | 0 | 0 | 0 | DI | 200 |  | 1 | 0 | coal | 0.012 | 0.26 | 12-260um | 0.11 | 0.22 | 407.11 | 3.55 | 0 |  | PAC | 666 | 7 | 25 | 4 | 250 | 0 | 0 | 0.2933934 | 97.7
1 | 0 | 0 | 0 | DI | 200 |  | 1 | 0 | coal | 0.012 | 0.26 | 12-260um | 0.11 | 0.22 | 407.11 | 3.55 | 0 |  | PAC | 666 | 7 | 25 | 6 | 250 | 0 | 0 | 0.3003003 | 100
1 | 0 | 0 | 0 | DI | 200 |  | 1 | 0 | coal | 0.012 | 0.26 | 12-260um | 0.11 | 0.22 | 407.11 | 3.55 | 0 |  | PAC | 666 | 7 | 25 | 8 | 250 | 0 | 0 | 0.3003003 | 100
1 | 0 | 0 | 0 | DI | 200 |  | 1 | 0 | coal | 0.012 | 0.26 | 12-260um | 0.11 | 0.22 | 407.11 | 3.55 | 0 |  | PAC | 666 | 7 | 25 | 12 | 250 | 0 | 0 | 0.3003003 | 100
1 | 0 | 0 | 0 | DI | 200 |  | 1 | 0 | coal | 0.012 | 0.26 | 12-260um | 0.11 | 0.22 | 407.11 | 3.55 | 0 |  | PAC | 666 | 7 | 25 | 24 | 250 | 0 | 0 | 0.3003003 | 100
1 | 0 | 0 | 0 | DI | 200 |  | 1 | 0 | coal | 0.012 | 0.26 | 12-260um | 0.11 | 0.22 | 407.11 | 3.55 | 0 |  | PAC | 666 | 7 | 25 | 0 | 250 | 0 | 0 | 0 | 0
1 | 0 | 0 | 0 | DI | 200 |  | 0 | 1 | nutshell | 0.009 | 0.158 | 9-158um | 0.16 | 0.54 | 734.72 | 4.12 | 0 |  | PAC | 666 | 7 | 25 | 1 | 250 | 0 | 0 | 0.2634354 | 87.724
1 | 0 | 0 | 0 | DI | 200 |  | 0 | 1 | nutshell | 0.009 | 0.158 | 9-158um | 0.16 | 0.54 | 734.72 | 4.12 | 0 |  | PAC | 666 | 7 | 25 | 2 | 250 | 0 | 0 | 0.2725826 | 90.77
1 | 0 | 0 | 0 | DI | 200 |  | 0 | 1 | nutshell | 0.009 | 0.158 | 9-158um | 0.16 | 0.54 | 734.72 | 4.12 | 0 |  | PAC | 666 | 7 | 25 | 3 | 250 | 0 | 0 | 0.2804234 | 93.381
1 | 0 | 0 | 0 | DI | 200 |  | 0 | 1 | nutshell | 0.009 | 0.158 | 9-158um | 0.16 | 0.54 | 734.72 | 4.12 | 0 |  | PAC | 666 | 7 | 25 | 4 | 250 | 0 | 0 | 0.2514144 | 83.721
1 | 0 | 0 | 0 | DI | 200 |  | 0 | 1 | nutshell | 0.009 | 0.158 | 9-158um | 0.16 | 0.54 | 734.72 | 4.12 | 0 |  | PAC | 666 | 7 | 25 | 6 | 250 | 0 | 0 | 0.2853003 | 95.005
1 | 0 | 0 | 0 | DI | 200 |  | 0 | 1 | nutshell | 0.009 | 0.158 | 9-158um | 0.16 | 0.54 | 734.72 | 4.12 | 0 |  | PAC | 666 | 7 | 25 | 8 | 250 | 0 | 0 | 0.2813814 | 93.7
1 | 0 | 0 | 0 | DI | 200 |  | 0 | 1 | nutshell | 0.009 | 0.158 | 9-158um | 0.16 | 0.54 | 734.72 | 4.12 | 0 |  | PAC | 666 | 7 | 25 | 12 | 250 | 0 | 0 | 0.2798138 | 93.178
1 | 0 | 0 | 0 | DI | 200 |  | 0 | 1 | nutshell | 0.009 | 0.158 | 9-158um | 0.16 | 0.54 | 734.72 | 4.12 | 0 |  | PAC | 666 | 7 | 25 | 24 | 250 | 0 | 0 | 0.286955 | 95.556
1 | 0 | 0 | 0 | DI | 200 |  | 0 | 1 | nutshell | 0.009 | 0.158 | 9-158um | 0.16 | 0.54 | 734.72 | 4.12 | 0 |  | PAC | 666 | 7 | 25 | 0 | 250 | 0 | 0 | 0 | 0
1 | 0 | 0 | 0 | DI | 200 |  | 0 | 1 | bamboo | 0.01 | 0.254 | 10-254um | 0.33 | 0.76 | 1215.06 | 3.82 | 0 |  | PAC | 666 | 7 | 25 | 1 | 250 | 0 | 0 | 0.112 | 37.296
1 | 0 | 0 | 0 | DI | 200 |  | 0 | 1 | bamboo | 0.01 | 0.254 | 10-254um | 0.33 | 0.76 | 1215.06 | 3.82 | 0 |  | PAC | 666 | 7 | 25 | 2 | 250 | 0 | 0 | 0.1132913 | 37.726
1 | 0 | 0 | 0 | DI | 200 |  | 0 | 1 | bamboo | 0.01 | 0.254 | 10-254um | 0.33 | 0.76 | 1215.06 | 3.82 | 0 |  | PAC | 666 | 7 | 25 | 3 | 250 | 0 | 0 | 0.1148378 | 38.241
1 | 0 | 0 | 0 | DI | 200 |  | 0 | 1 | bamboo | 0.01 | 0.254 | 10-254um | 0.33 | 0.76 | 1215.06 | 3.82 | 0 |  | PAC | 666 | 7 | 25 | 4 | 250 | 0 | 0 | 0.1138919 | 37.926
1 | 0 | 0 | 0 | DI | 200 |  | 0 | 1 | bamboo | 0.01 | 0.254 | 10-254um | 0.33 | 0.76 | 1215.06 | 3.82 | 0 |  | PAC | 666 | 7 | 25 | 6 | 250 | 0 | 0 | 0.1232583 | 41.045
1 | 0 | 0 | 0 | DI | 200 |  | 0 | 1 | bamboo | 0.01 | 0.254 | 10-254um | 0.33 | 0.76 | 1215.06 | 3.82 | 0 |  | PAC | 666 | 7 | 25 | 8 | 250 | 0 | 0 | 0.1286727 | 42.848
1 | 0 | 0 | 0 | DI | 200 |  | 0 | 1 | bamboo | 0.01 | 0.254 | 10-254um | 0.33 | 0.76 | 1215.06 | 3.82 | 0 |  | PAC | 666 | 7 | 25 | 12 | 250 | 0 | 0 | 0.1332282 | 44.365
1 | 0 | 0 | 0 | DI | 200 |  | 0 | 1 | bamboo | 0.01 | 0.254 | 10-254um | 0.33 | 0.76 | 1215.06 | 3.82 | 0 |  | PAC | 666 | 7 | 25 | 24 | 250 | 0 | 0 | 0.1335706 | 44.479
1 | 0 | 0 | 0 | DI | 200 |  | 0 | 1 | coconut-based | 0.006 | 0.149 | 6-149um | 0.18 | 0.15 | 659.22 | 2.37 | 0 |  | PAC | 666 | 7 | 25 | 24 | 250 | 0 | 0 | 0.2984985 | 99.4
1 | 0 | 0 | 0 | DI | 200 |  | 0 | 1 | coconut-based | 0.006 | 0.149 | 6-149um | 0.18 | 0.15 | 659.22 | 2.37 | 0 |  | PAC | 666 | 7 | 25 | 24 | 250 | 0 | 0 | 0.2840541 | 94.59
1 | 0 | 0 | 0 | DI | 200 |  | 0 | 1 | coconut-based | 0.006 | 0.149 | 6-149um | 0.18 | 0.15 | 659.22 | 2.37 | 0 |  | PAC | 666 | 7 | 25 | 24 | 250 | 0 | 0 | 0.2923423 | 97.35
1 | 0 | 0 | 0 | DI | 200 |  | 0 | 1 | coconut-based | 0.006 | 0.149 | 6-149um | 0.18 | 0.15 | 659.22 | 2.37 | 0 |  | PAC | 666 | 7 | 25 | 24 | 250 | 0 | 0 | 0.2877177 | 95.81
1 | 0 | 0 | 0 | DI | 200 |  | 0 | 1 | coal | 0.012 | 0.26 | 12-260um | 0.11 | 0.22 | 407.11 | 3.55 | 0 |  | PAC | 666 | 7 | 25 | 24 | 250 | 0 | 0 | 0.2987087 | 99.47
1 | 0 | 0 | 0 | DI | 200 |  | 0 | 1 | coal | 0.012 | 0.26 | 12-260um | 0.11 | 0.22 | 407.11 | 3.55 | 0 |  | PAC | 666 | 7 | 25 | 24 | 250 | 0 | 0 | 0.2920721 | 97.26
1 | 0 | 0 | 0 | DI | 200 |  | 0 | 1 | coal | 0.012 | 0.26 | 12-260um | 0.11 | 0.22 | 407.11 | 3.55 | 0 |  | PAC | 666 | 7 | 25 | 24 | 250 | 0 | 0 | 0.2875676 | 95.76
1 | 0 | 0 | 0 | DI | 200 |  | 0 | 1 | coal | 0.012 | 0.26 | 12-260um | 0.11 | 0.22 | 407.11 | 3.55 | 0 |  | PAC | 666 | 7 | 25 | 24 | 250 | 0 | 0 | 0.2844144 | 94.71
1 | 0 | 0 | 0 | DI | 200 |  | 0 | 1 | coconut-based | 0.006 | 0.149 | 6-149um | 0.18 | 0.15 | 659.22 | 2.37 | 0 |  | PAC | 666 | 3 | 25 | 24 | 250 | 0 | 0 | 0.2414114 | 80.39
1 | 0 | 0 | 0 | DI | 200 |  | 0 | 1 | coconut-based | 0.006 | 0.149 | 6-149um | 0.18 | 0.15 | 659.22 | 2.37 | 0 |  | PAC | 666 | 5 | 25 | 24 | 250 | 0 | 0 | 0.2744144 | 91.38
1 | 0 | 0 | 0 | DI | 200 |  | 0 | 1 | coconut-based | 0.006 | 0.149 | 6-149um | 0.18 | 0.15 | 659.22 | 2.37 | 0 |  | PAC | 666 | 7 | 25 | 24 | 250 | 0 | 0 | 0.2942042 | 97.97
1 | 0 | 0 | 0 | DI | 200 |  | 0 | 1 | coconut-based | 0.006 | 0.149 | 6-149um | 0.18 | 0.15 | 659.22 | 2.37 | 0 |  | PAC | 666 | 9 | 25 | 24 | 250 | 0 | 0 | 0.2421021 | 80.62
1 | 0 | 0 | 0 | DI | 200 |  | 1 | 0 | coal | 0.012 | 0.26 | 12-260um | 0.11 | 0.22 | 407.11 | 3.55 | 0 |  | PAC | 666 | 3 | 25 | 24 | 250 | 0 | 0 | 0.2003904 | 66.73
1 | 0 | 0 | 0 | DI | 200 |  | 1 | 0 | coal | 0.012 | 0.26 | 12-260um | 0.11 | 0.22 | 407.11 | 3.55 | 0 |  | PAC | 666 | 5 | 25 | 24 | 250 | 0 | 0 | 0.2555556 | 85.1
1 | 0 | 0 | 0 | DI | 200 |  | 1 | 0 | coal | 0.012 | 0.26 | 12-260um | 0.11 | 0.22 | 407.11 | 3.55 | 0 |  | PAC | 666 | 7 | 25 | 24 | 250 | 0 | 0 | 0.2882883 | 96
1 | 0 | 0 | 0 | DI | 200 |  | 1 | 0 | coal | 0.012 | 0.26 | 12-260um | 0.11 | 0.22 | 407.11 | 3.55 | 0 |  | PAC | 666 | 9 | 25 | 24 | 250 | 0 | 0 | 0.2636637 | 87.8
1 | 0 | 0 | 0 | DI | 100 |  | 1 | 0 | coal |  | 0.0503 | 50.3um |  |  | 791 | 3.82 | 0 |  | PAC | 70 | 7 | 22 | 0.08 | 150 | 0 | 0 | 1.149649 | 80.47542
1 | 0 | 0 | 0 | DI | 100 |  | 1 | 0 | coal |  | 0.0503 | 50.3 |  |  | 791 | 3.82 | 0 |  | PAC | 70 | 7 | 22 | 0.3514 | 150 | 0 | 0 | 1.183843 | 82.86899
1 | 0 | 0 | 0 | DI | 100 |  | 1 | 0 | coal |  | 0.0503 | 50.3 |  |  | 791 | 3.82 | 0 |  | PAC | 70 | 7 | 22 | 1 | 150 | 0 | 0 | 1.194550543 | 83.61853801
1 | 0 | 0 | 0 | DI | 100 |  | 1 | 0 | coal |  | 0.0503 | 50.3 |  |  | 791 | 3.82 | 0 |  | PAC | 70 | 7 | 22 | 3 | 150 | 0 | 0 | 1.196199 | 83.7339
1 | 0 | 0 | 0 | DI | 100 |  | 1 | 0 | coal |  | 0.0503 | 50.3 |  |  | 791 | 3.82 | 0 |  | PAC | 70 | 7 | 22 | 8 | 150 | 0 | 0 | 1.192903 | 83.50318
1 | 0 | 0 | 0 | DI | 100 |  | 1 | 0 | coal |  | 0.0503 | 50.3 |  |  | 791 | 3.82 | 0 |  | PAC | 70 | 7 | 22 | 12 | 150 | 0 | 0 | 1.194550543 | 83.61853801
1 | 0 | 0 | 0 | DI | 100 |  | 1 | 0 | coal |  | 0.0503 | 50.3 |  |  | 791 | 3.82 | 0 |  | PAC | 70 | 7 | 22 | 24 | 150 | 0 | 0 | 1.200728 | 84.05099
1 | 0 | 0 | 0 | DI | 100 |  | 1 | 0 | coal |  | 0.0503 | 50.3 |  |  | 791 | 3.82 | 0 |  | PAC | 70 | 7 | 22 | 48 | 150 | 0 | 0 | 1.19908 | 83.93563
1 | 0 | 0 | 0 | DI | 1000 |  | 1 | 0 | coal |  | 0.0503 | 50.3 |  |  | 791 | 3.82 | 0 |  | PAC | 220 | 7 | 22 | 24 | 150 | 0 | 0 | 4.1407 | 91.0954
1 | 0 | 0 | 0 | DI | 10000 |  | 1 | 0 | coal |  | 0.0503 | 50.3 |  |  | 791 | 3.82 | 0 |  | PAC | 220 | 7 | 22 | 24 | 150 | 0 | 0 | 43.50205 | 95.70451
1 | 0 | 0 | 0 | DI | 20000 |  | 1 | 0 | coal |  | 0.0503 | 50.3 |  |  | 791 | 3.82 | 0 |  | PAC | 220 | 7 | 22 | 24 | 150 | 0 | 0 | 85.42042 | 93.96246
1 | 0 | 0 | 0 | DI | 50000 |  | 1 | 0 | coal |  | 0.0503 | 50.3 |  |  | 791 | 3.82 | 0 |  | PAC | 220 | 7 | 22 | 24 | 150 | 0 | 0 | 143.7887 | 63.26702
1 | 0 | 0 | 0 | DI | 75000 |  | 1 | 0 | coal |  | 0.0503 | 50.3 |  |  | 791 | 3.82 | 0 |  | PAC | 220 | 7 | 22 | 24 | 150 | 0 | 0 | 157.5691 | 46.22026
1 | 0 | 0 | 0 | DI | 100000 |  | 1 | 0 | coal |  | 0.0503 | 50.3 |  |  | 791 | 3.82 | 0 |  | PAC | 220 | 7 | 22 | 24 | 150 | 0 | 0 | 175.4619 | 38.60163
1 | 0 | 0 | 0 | DI | 100 |  | 1 | 0 | coal |  | 0.0503 | 50.3 |  |  | 791 | 3.82 | 0 |  | PAC | 70 | 3 | 22 | 24 | 150 | 0 | 0 | 1.425401 | 99.7781
1 | 0 | 0 | 0 | DI | 100 |  | 1 | 0 | coal |  | 0.0503 | 50.3 |  |  | 791 | 3.82 | 0 |  | PAC | 70 | 6 | 22 | 24 | 150 | 0 | 0 | 1.418618 | 99.30328
1 | 0 | 0 | 0 | DI | 100 |  | 1 | 0 | coal |  | 0.0503 | 50.3 |  |  | 791 | 3.82 | 0 |  | PAC | 70 | 11 | 22 | 24 | 150 | 0 | 0 | 1.422902 | 99.60317
1 | 0 | 0 | 0 | DI | 100000 |  | 1 | 0 | coal |  | 0.1 | <0.1mm |  |  |  |  | 0 |  | PAC | 100 | 5 | 25 | 3 | 180 | 0 | 0 | 131.0821399 | 13.10821399
1 | 0 | 0 | 0 | DI | 100000 |  | 1 | 0 | coal |  | 0.1 | <0.1mm |  |  |  |  | 0 |  | PAC | 100 | 5 | 25 | 5 | 180 | 0 | 0 | 137.4588179 | 13.74588179
1 | 0 | 0 | 0 | DI | 100000 |  | 1 | 0 | coal |  | 0.1 | <0.1mm |  |  |  |  | 0 |  | PAC | 100 | 5 | 25 | 14 | 180 | 0 | 0 | 193.2133434 | 19.32133434
1 | 0 | 0 | 0 | DI | 100000 |  | 1 | 0 | coal |  | 0.1 | <0.1mm |  |  |  |  | 0 |  | PAC | 100 | 5 | 25 | 18 | 180 | 0 | 0 | 203.3539177 | 20.33539177
1 | 0 | 0 | 0 | DI | 100000 |  | 1 | 0 | coal |  | 0.1 | <0.1mm |  |  |  |  | 0 |  | PAC | 100 | 5 | 25 | 24 | 180 | 0 | 0 | 205.0433233 | 20.50433233
1 | 0 | 0 | 0 | DI | 100000 |  | 1 | 0 | coal |  | 0.1 | <0.1mm |  |  |  |  | 0 |  | PAC | 100 | 5 | 25 | 36 | 180 | 0 | 0 | 203.5816562 | 20.35816562
1 | 0 | 0 | 0 | DI | 100000 |  | 1 | 0 | coal |  | 0.1 | <0.1mm |  |  |  |  | 0 |  | PAC | 100 | 5 | 25 | 48 | 180 | 0 | 0 | 206.5008497 | 20.65008497
1 | 0 | 0 | 0 | DI | 100000 |  | 1 | 0 | coal |  | 0.1 | <0.1mm |  |  |  |  | 0 |  | PAC | 100 | 5 | 25 | 63 | 180 | 0 | 0 | 203.5816562 | 20.35816562
1 | 0 | 0 | 0 | DI | 100000 |  | 1 | 0 | coal |  | 0.1 | <0.1mm |  |  |  |  | 0 |  | PAC | 100 | 5 | 25 | 75 | 180 | 0 | 0 | 201.8922506 | 20.18922506
1 | 0 | 0 | 0 | DI | 100000 |  | 1 | 0 | coal |  | 0.1 | <0.1mm |  |  |  |  | 0 |  | PAC | 100 | 5 | 25 | 120 | 180 | 0 | 0 | 201.5858388 | 20.15858388
1 | 0 | 0 | 0 | DI | 100000 |  | 1 | 0 | coal |  | 0.1 | <0.1mm |  |  |  |  | 0 |  | PAC | 100 | 5 | 25 | 144 | 180 | 0 | 0 | 204.1986205 | 20.41986205
1 | 0 | 0 | 0 | DI | 20000 |  | 1 | 0 | coal |  | 0.1 | <0.1mm |  |  |  |  | 0 |  | PAC | 100 | 5 | 25 | 18.5 | 180 | 0 | 0 | 140.1419915 | 70.07099575
1 | 0 | 0 | 0 | DI | 50000 |  | 1 | 0 | coal |  | 0.1 | <0.1mm |  |  |  |  | 0 |  | PAC | 100 | 5 | 25 | 18.5 | 180 | 0 | 0 | 169.2138462 | 33.84276924
1 | 0 | 0 | 0 | DI | 100000 |  | 1 | 0 | coal |  | 0.1 | <0.1mm |  |  |  |  | 0 |  | PAC | 100 | 5 | 25 | 18.5 | 180 | 0 | 0 | 186.1741534 | 18.61741534
1 | 0 | 0 | 0 | DI | 150000 |  | 1 | 0 | coal |  | 0.1 | <0.1mm |  |  |  |  | 0 |  | PAC | 100 | 5 | 25 | 18.5 | 180 | 0 | 0 | 193.743353 | 12.91622
1 | 0 | 0 | 0 | DI | 200000 |  | 1 | 0 | coal |  | 0.1 | <0.1mm |  |  |  |  | 0 |  | PAC | 100 | 5 | 25 | 18.5 | 180 | 0 | 0 | 196.1408183 | 9.807040915
1 | 0 | 0 | 0 | DI | 250000 |  | 1 | 0 | coal |  | 0.1 | <0.1mm |  |  |  |  | 0 |  | PAC | 100 | 5 | 25 | 18.5 | 180 | 0 | 0 | 205.0930117 | 8.203720468
1 | 0 | 0 | 0 | DI | 300000 |  | 1 | 0 | coal |  | 0.1 | <0.1mm |  |  |  |  | 0 |  | PAC | 100 | 5 | 25 | 18.5 | 180 | 0 | 0 | 207.490477 | 6.916349
1 | 0 | 0 | 0 | DI | 100000 |  | 1 | 0 | coal |  | 0.1 | <0.1mm |  |  |  |  | 0 |  | PAC | 100 | 2 | 25 | 18.5 | 180 | 0 | 0 | 282.1514387 | 28.21514387
1 | 0 | 0 | 0 | DI | 100000 |  | 1 | 0 | coal |  | 0.1 | <0.1mm |  |  |  |  | 0 |  | PAC | 100 | 3 | 25 | 18.5 | 180 | 0 | 0 | 258.5991371 | 25.85991371
1 | 0 | 0 | 0 | DI | 100000 |  | 1 | 0 | coal |  | 0.1 | <0.1mm |  |  |  |  | 0 |  | PAC | 100 | 5 | 25 | 18.5 | 180 | 0 | 0 | 173.2137624 | 17.32137624
1 | 0 | 0 | 0 | DI | 100000 |  | 1 | 0 | coal |  | 0.1 | <0.1mm |  |  |  |  | 0 |  | PAC | 100 | 7 | 25 | 18.5 | 180 | 0 | 0 | 158.9656137 | 15.89656137
1 | 0 | 0 | 0 | DI | 100000 |  | 1 | 0 | coal |  | 0.1 | <0.1mm |  |  |  |  | 0 |  | PAC | 100 | 9 | 25 | 18.5 | 180 | 0 | 0 | 160.3900145 | 16.03900145
1 | 0 | 0 | 0 | DI | 100000 |  | 1 | 0 | coal |  | 0.1 | <0.1mm |  |  |  |  | 0 |  | PAC | 100 | 10 | 25 | 18.5 | 180 | 0 | 0 | 137.9764054 | 13.79764054
0 | 1 | 0 | 0 | surface water | 0.1 |  | 1 | 0 | coal | 0.5 | 1 | 18-32mesh |  |  | 1014 |  | 0 |  | PAC | 10 | 8.3 | 22 | 0 | 160 | 0 | 3.52 | 0 | 0
0 | 1 | 0 | 0 | surface water | 0.1 |  | 1 | 0 | coal | 0.5 | 1 | 18-32mesh |  |  | 1014 |  | 0 |  | PAC | 10 | 8.3 | 22 | 0.5 | 160 | 0 | 3.52 | 0.00331226 | 33.1226
0 | 1 | 0 | 0 | surface water | 0.1 |  | 1 | 0 | coal | 0.5 | 1 | 18-32mesh |  |  | 1014 |  | 0 |  | PAC | 10 | 8.3 | 22 | 1 | 160 | 0 | 3.52 | 0.00347777 | 34.7777
0 | 1 | 0 | 0 | surface water | 0.1 |  | 1 | 0 | coal | 0.5 | 1 | 18-32mesh |  |  | 1014 |  | 0 |  | PAC | 10 | 8.3 | 22 | 2 | 160 | 0 | 3.52 | 0.00371315 | 37.1315
0 | 1 | 0 | 0 | surface water | 0.1 |  | 1 | 0 | coal | 0.5 | 1 | 18-32mesh |  |  | 1014 |  | 0 |  | PAC | 10 | 8.3 | 22 | 4 | 160 | 0 | 3.52 | 0.00395405 | 39.5405
0 | 1 | 0 | 0 | surface water | 0.1 |  | 1 | 0 | coal | 0.5 | 1 | 18-32mesh |  |  | 1014 |  | 0 |  | PAC | 10 | 8.3 | 22 | 6 | 160 | 0 | 3.52 | 0.00399451 | 39.9451
0 | 1 | 0 | 0 | surface water | 0.1 |  | 1 | 0 | coal | 0.5 | 1 | 18-32mesh |  |  | 1014 |  | 0 |  | PAC | 10 | 8.3 | 22 | 8 | 160 | 0 | 3.52 | 0.00407175 | 40.7175
0 | 1 | 0 | 0 | surface water | 0.1 |  | 1 | 0 | coal | 0.5 | 1 | 18-32mesh |  |  | 1014 |  | 0 |  | PAC | 30 | 8.3 | 22 | 0 | 160 | 0 | 3.52 | 0 | 0
0 | 1 | 0 | 0 | surface water | 0.1 |  | 1 | 0 | coal | 0.5 | 1 | 18-32mesh |  |  | 1014 |  | 0 |  | PAC | 30 | 8.3 | 22 | 0.5 | 160 | 0 | 3.52 | 0.00215809 | 64.7427
0 | 1 | 0 | 0 | surface water | 0.1 |  | 1 | 0 | coal | 0.5 | 1 | 18-32mesh |  |  | 1014 |  | 0 |  | PAC | 30 | 8.3 | 22 | 1 | 160 | 0 | 3.52 | 0.00247382 | 74.2146
0 | 1 | 0 | 0 | surface water | 0.1 |  | 1 | 0 | coal | 0.5 | 1 | 18-32mesh |  |  | 1014 |  | 0 |  | PAC | 30 | 8.3 | 22 | 2 | 160 | 0 | 3.52 | 0.00266879 | 80.0637
0 | 1 | 0 | 0 | surface water | 0.1 |  | 1 | 0 | coal | 0.5 | 1 | 18-32mesh |  |  | 1014 |  | 0 |  | PAC | 30 | 8.3 | 22 | 4 | 160 | 0 | 3.52 | 0.00282277 | 84.6831
0 | 1 | 0 | 0 | surface water | 0.1 |  | 1 | 0 | coal | 0.5 | 1 | 18-32mesh |  |  | 1014 |  | 0 |  | PAC | 30 | 8.3 | 22 | 6 | 160 | 0 | 3.52 | 0.00283939 | 85.1817
0 | 1 | 0 | 0 | surface water | 0.1 |  | 1 | 0 | coal | 0.5 | 1 | 18-32mesh |  |  | 1014 |  | 0 |  | PAC | 30 | 8.3 | 22 | 8 | 160 | 0 | 3.52 | 0.00286819 | 86.0457
0 | 1 | 0 | 0 | surface water | 0.1 |  | 1 | 0 | coal | 0.5 | 1 | 18-32mesh |  |  | 1014 |  | 0 |  | PAC | 50 | 8.3 | 22 | 0 | 160 | 0 | 3.52 | 0 | 0
0 | 1 | 0 | 0 | surface water | 0.1 |  | 1 | 0 | coal | 0.5 | 1 | 18-32mesh |  |  | 1014 |  | 0 |  | PAC | 50 | 8.3 | 22 | 0.5 | 160 | 0 | 3.52 | 0.00171155 | 85.5775
0 | 1 | 0 | 0 | surface water | 0.1 |  | 1 | 0 | coal | 0.5 | 1 | 18-32mesh |  |  | 1014 |  | 0 |  | PAC | 50 | 8.3 | 22 | 1 | 160 | 0 | 3.52 | 0.00185023 | 92.5115
0 | 1 | 0 | 0 | surface water | 0.1 |  | 1 | 0 | coal | 0.5 | 1 | 18-32mesh |  |  | 1014 |  | 0 |  | PAC | 50 | 8.3 | 22 | 2 | 160 | 0 | 3.52 | 0.0019492 | 97.46
0 | 1 | 0 | 0 | surface water | 0.1 |  | 1 | 0 | coal | 0.5 | 1 | 18-32mesh |  |  | 1014 |  | 0 |  | PAC | 50 | 8.3 | 22 | 4 | 160 | 0 | 3.52 | 0.00196523 | 98.2615
0 | 1 | 0 | 0 | surface water | 0.1 |  | 1 | 0 | coal | 0.5 | 1 | 18-32mesh |  |  | 1014 |  | 0 |  | PAC | 50 | 8.3 | 22 | 6 | 160 | 0 | 3.52 | 0.00197289 | 98.6445
0 | 1 | 0 | 0 | surface water | 0.1 |  | 1 | 0 | coal | 0.5 | 1 | 18-32mesh |  |  | 1014 |  | 0 |  | PAC | 50 | 8.3 | 22 | 8 | 160 | 0 | 3.52 | 0.00197568 | 98.784
0 | 1 | 0 | 0 | surface water | 0.1 |  | 1 | 0 | coal | 0.5 | 1 | 18-32mesh |  |  | 1014 |  | 0 |  | PAC | 100 | 8.3 | 22 | 0 | 160 | 0 | 3.52 | 0 | 0
0 | 1 | 0 | 0 | surface water | 0.1 |  | 1 | 0 | coal | 0.5 | 1 | 18-32mesh |  |  | 1014 |  | 0 |  | PAC | 100 | 8.3 | 22 | 0.5 | 160 | 0 | 3.52 | 0.00099313 | 99.313
0 | 1 | 0 | 0 | surface water | 0.1 |  | 1 | 0 | coal | 0.5 | 1 | 18-32mesh |  |  | 1014 |  | 0 |  | PAC | 100 | 8.3 | 22 | 1 | 160 | 0 | 3.52 | 0.00099708 | 99.708
0 | 1 | 0 | 0 | surface water | 0.1 |  | 1 | 0 | coal | 0.5 | 1 | 18-32mesh |  |  | 1014 |  | 0 |  | PAC | 100 | 8.3 | 22 | 2 | 160 | 0 | 3.52 | 0.00099807 | 99.807
0 | 1 | 0 | 0 | surface water | 0.1 |  | 1 | 0 | coal | 0.5 | 1 | 18-32mesh |  |  | 1014 |  | 0 |  | PAC | 100 | 8.3 | 22 | 4 | 160 | 0 | 3.52 | 0.00099807 | 99.807
0 | 1 | 0 | 0 | surface water | 0.1 |  | 1 | 0 | coal | 0.5 | 1 | 18-32mesh |  |  | 1014 |  | 0 |  | PAC | 100 | 8.3 | 22 | 6 | 160 | 0 | 3.52 | 0.001 | 100
0 | 1 | 0 | 0 | surface water | 0.1 |  | 1 | 0 | coal | 0.5 | 1 | 18-32mesh |  |  | 1014 |  | 0 |  | PAC | 100 | 8.3 | 22 | 8 | 160 | 0 | 3.52 | 0.00099807 | 99.807
1 | 0 | 0 | 0 | DI | 0.1 |  | 0 | 0 | [8 empty] | 0 |  | PAC | 100 | 6.7 | 25 | 48 | 120 | 0 | 0 | 0.000968733 | 96.8733
1 | 0 | 0 | 0 | DI | 0.1 |  | 0 | 0 | [6 empty] | 493 |  | 1 | Fe | PAC | 100 | 6.7 | 25 | 48 | 120 | 0 | 0 | 0.000965062 | 96.5062
1 | 0 | 0 | 0 | DI | 0.1 |  | 0 | 0 | [6 empty] | 493 |  | 1 | Fe | PAC | 100 | 6.7 | 25 | 48 | 120 | 0 | 0 | 0.000972739 | 97.2739
1 | 0 | 0 | 0 | DI | 0.1 |  | 0 | 0 | [6 empty] | 493 |  | 1 | Fe | PAC | 100 | 6.7 | 25 | 48 | 120 | 0 | 0 | 0.000935019 | 93.5019
1 | 0 | 0 | 0 | DI | 0.1 |  | 0 | 0 | [8 empty] | 1 | Fe | PAC | 100 | 6.7 | 25 | 48 | 120 | 0 | 0 | 0.000904977 | 90.4977
1 | 0 | 0 | 0 | DI | 0.1 |  | 0 | 0 | [8 empty] | 1 | Fe | PAC | 100 | 6.7 | 25 | 48 | 120 | 0 | 0 | 0.000980083 | 98.0083
1 | 0 | 0 | 0 | DI | 0.1 |  | 0 | 0 | [8 empty] | 1 | Fe | PAC | 100 | 6.7 | 25 | 48 | 120 | 0 | 0 | 0.00098776 | 98.776
1 | 0 | 0 | 0 | DI | 10 |  | 0 | 0 | [8 empty] | 0 |  | PAC | 100 | 6.7 | 25 | 2 | 120 | 0 | 0 | 0.09902878 | 99.02878
1 | 0 | 0 | 0 | DI | 10 |  | 0 | 0 | [8 empty] | 0 |  | PAC | 100 | 6.7 | 25 | 4 | 120 | 0 | 0 | 0.0984915 | 98.4915
1 | 0 | 0 | 0 | DI | 10 |  | 0 | 0 | [8 empty] | 0 |  | PAC | 100 | 6.7 | 25 | 8 | 120 | 0 | 0 | 0.09858105 | 98.58105
1 | 0 | 0 | 0 | DI | 10 |  | 0 | 0 | [6 empty] | 493 |  | 1 | Fe | PAC | 100 | 6.7 | 25 | 2 | 120 | 0 | 0 | 0.09792437 | 97.92437
1 | 0 | 0 | 0 | DI | 10 |  | 0 | 0 | [6 empty] | 493 |  | 1 | Fe | PAC | 100 | 6.7 | 25 | 4 | 120 | 0 | 0 | 0.09813332 | 98.13332
1 | 0 | 0 | 0 | DI | 10 |  | 0 | 0 | [6 empty] | 493 |  | 1 | Fe | PAC | 100 | 6.7 | 25 | 8 | 120 | 0 | 0 | 0.09938697 | 99.38697
1 | 0 | 0 | 0 | DI | 200 |  | 0 | 0 |  |  | 0.045 | 0.045mm |  |  | 751.9 | 2.8 | 0 |  | PAC | 1000 | 6.85 | 22 | 0 | 160 | 0 | 0 | 0 | 0
1 | 0 | 0 | 0 | DI | 200 |  | 0 | 0 |  |  | 0.045 | 0.045mm |  |  | 751.9 | 2.8 | 0 |  | PAC | 1000 | 6.85 | 22 | 0.083 | 160 | 0 | 0 | 0.05225 | 26.125
1 | 0 | 0 | 0 | DI | 200 |  | 0 | 0 |  |  | 0.045 | 0.045mm |  |  | 751.9 | 2.8 | 0 |  | PAC | 1000 | 6.85 | 22 | 0.25 | 160 | 0 | 0 | 0.06201 | 31.005
1 | 0 | 0 | 0 | DI | 200 |  | 0 | 0 |  |  | 0.045 | 0.045mm |  |  | 751.9 | 2.8 | 0 |  | PAC | 1000 | 6.85 | 22 | 1 | 160 | 0 | 0 | 0.08334 | 41.67
1 | 0 | 0 | 0 | DI | 200 |  | 0 | 0 |  |  | 0.045 | 0.045mm |  |  | 751.9 | 2.8 | 0 |  | PAC | 1000 | 6.85 | 22 | 2 | 160 | 0 | 0 | 0.13394 | 66.97
1 | 0 | 0 | 0 | DI | 200 |  | 0 | 0 |  |  | 0.045 | 0.045mm |  |  | 751.9 | 2.8 | 0 |  | PAC | 1000 | 6.85 | 22 | 6 | 160 | 0 | 0 | 0.18104 | 90.52
1 | 0 | 0 | 0 | DI | 200 |  | 0 | 0 |  |  | 0.045 | 0.045mm |  |  | 751.9 | 2.8 | 0 |  | PAC | 1000 | 6.85 | 22 | 12 | 160 | 0 | 0 | 0.2 | 100
1 | 0 | 0 | 0 | DI | 200 |  | 0 | 0 |  |  | 0.045 | 0.045mm |  |  | 751.9 | 2.8 | 0 |  | PAC | 1000 | 6.85 | 22 | 16 | 160 | 0 | 0 | 0.19236 | 96.18
1 | 0 | 0 | 0 | DI | 200 |  | 0 | 0 |  |  | 0.045 | 0.045mm |  |  | 751.9 | 2.8 | 0 |  | PAC | 1000 | 6.85 | 22 | 30 | 160 | 0 | 0 | 0.2 | 100
1 | 0 | 0 | 0 | DI | 200 |  | 0 | 0 |  |  | 0.045 | 0.045mm |  |  | 751.9 | 2.8 | 0 |  | PAC | 100 | 6.7 | 22 | 24 | 160 | 0 | 0 | 0.9 | 45
1 | 0 | 0 | 0 | DI | 200 |  | 0 | 0 |  |  | 0.045 | 0.045mm |  |  | 751.9 | 2.8 | 0 |  | PAC | 1000 | 6.7 | 22 | 24 | 160 | 0 | 0 | 0.2 | 100
1 | 0 | 0 | 0 | DI | 200 |  | 0 | 0 |  |  | 0.045 | 0.045mm |  |  | 751.9 | 2.8 | 0 |  | PAC | 5000 | 6.7 | 22 | 24 | 160 | 0 | 0 | 0.04 | 100
1 | 0 | 0 | 0 | DI | 200 |  | 0 | 0 |  |  | 0.045 | 0.045mm |  |  | 751.9 | 2.8 | 0 |  | PAC | 10000 | 6.7 | 22 | 24 | 160 | 0 | 0 | 0.02 | 100
1 | 0 | 0 | 0 | DI | 200 |  | 0 | 0 |  |  | 0.045 | 0.045mm |  |  | 751.9 | 2.8 | 0 |  | PAC | 50000 | 6.7 | 22 | 24 | 160 | 0 | 0 | 0.004 | 100
0 | 0 | 1 | 0 | groundwater | 200 |  | 0 | 0 |  |  | 0.045 | 0.045mm |  |  | 751.9 | 2.8 | 0 |  | PAC | 300 | 4 | 22 | 24 | 160 | 107 | 0 | 0.6666667 | 100
0 | 0 | 1 | 0 | groundwater | 200 |  | 0 | 0 |  |  | 0.045 | 0.045mm |  |  | 751.9 | 2.8 | 0 |  | PAC | 300 | 5 | 22 | 24 | 160 | 107 | 0 | 0.6666667 | 100
0 | 0 | 1 | 0 | groundwater | 200 |  | 0 | 0 |  |  | 0.045 | 0.045mm |  |  | 751.9 | 2.8 | 0 |  | PAC | 300 | 6 | 22 | 24 | 160 | 107 | 0 | 0.6666667 | 100
0 | 0 | 1 | 0 | groundwater | 200 |  | 0 | 0 |  |  | 0.045 | 0.045mm |  |  | 751.9 | 2.8 | 0 |  | PAC | 300 | 7 | 22 | 24 | 160 | 107 | 0 | 0.6666667 | 100
0 | 0 | 1 | 0 | groundwater | 200 |  | 0 | 0 |  |  | 0.045 | 0.045mm |  |  | 751.9 | 2.8 | 0 |  | PAC | 300 | 8 | 22 | 24 | 160 | 107 | 0 | 0.6666667 | 100
0 | 0 | 0 | 1 | waste | 0.88 | PS1000 | 1 | 0 | coal |  | 0.021 | 0.021mm |  |  | 1000 |  | 0 |  | PAC | 500 | 7.9 | 25 | 96 | 160 | 0 | 1600 | 0.00083072 | 47.2
0 | 0 | 0 | 1 | waste | 0.88 | PS1000 | 1 | 0 | coal |  | 0.021 | 0.021mm |  |  | 1000 |  | 0 |  | PAC | 1000 | 7.9 | 25 | 96 | 160 | 0 | 1600 | 0.00055264 | 62.8
0 | 0 | 0 | 1 | waste | 0.88 | PS1000 | 1 | 0 | coal |  | 0.021 | 0.021mm |  |  | 1000 |  | 0 |  | PAC | 5000 | 7.9 | 25 | 96 | 160 | 0 | 1600 | 0.0001727616 | 98.16
0 | 0 | 0 | 1 | waste | 0.88 | PS1000 | 1 | 0 | coal |  | 0.021 | 0.021mm |  |  | 1000 |  | 0 |  | PAC | 10000 | 7.9 | 25 | 96 | 160 | 0 | 1600 | 8.7956e-05 | 99.95
0 | 0 | 0 | 1 | waste | 0.88 | PS1000 | 1 | 0 | coal |  | 0.021 | 0.021mm |  |  | 1000 |  | 0 |  | PAC | 20000 | 7.9 | 25 | 96 | 160 | 0 | 1600 | 4.4e-05 | 100
0 | 0 | 0 | 1 | waste | 0.88 | PS1000 | 1 | 0 | coal |  | 0.021 | 0.021mm |  |  | 1000 |  | 0 |  | PAC | 30000 | 7.9 | 25 | 96 | 160 | 0 | 1600 | 2.933333e-05 | 100
0 | 0 | 0 | 1 | waste | 0.88 | PS1000 | 1 | 0 | coal |  | 0.021 | 0.021mm |  |  | 1000 |  | 0 |  | PAC | 50000 | 7.9 | 25 | 96 | 160 | 0 | 1600 | 1.76e-05 | 100
0 | 0 | 0 | 1 | waste | 0.88 | PS1300 | 1 | 0 | coal |  | 0.021 | 0.020mm |  |  | 1300 |  | 0 |  | PAC | 500 | 7.9 | 25 | 96 | 160 | 0 | 1600 | 0.001443552 | 82.02
0 | 0 | 0 | 1 | waste | 0.88 | PS1300 | 1 | 0 | coal |  | 0.021 | 0.020mm |  |  | 1300 |  | 0 |  | PAC | 1000 | 7.9 | 25 | 96 | 160 | 0 | 1600 | 0.00063272 | 71.9
0 | 0 | 0 | 1 | waste | 0.88 | PS1300 | 1 | 0 | coal |  | 0.021 | 0.020mm |  |  | 1300 |  | 0 |  | PAC | 5000 | 7.9 | 25 | 96 | 160 | 0 | 1600 | 0.0001743456 | 99.06
0 | 0 | 0 | 1 | waste | 0.88 | PS1300 | 1 | 0 | coal |  | 0.021 | 0.020mm |  |  | 1300 |  | 0 |  | PAC | 10000 | 7.9 | 25 | 96 | 160 | 0 | 1600 | 8.8e-05 | 100
0 | 0 | 0 | 1 | waste | 0.88 | PS1300 | 1 | 0 | coal |  | 0.021 | 0.020mm |  |  | 1300 |  | 0 |  | PAC | 20000 | 7.9 | 25 | 96 | 160 | 0 | 1600 | 4.4e-05 | 100
0 | 0 | 0 | 1 | waste | 0.88 | PS1300 | 1 | 0 | coal |  | 0.021 | 0.020mm |  |  | 1300 |  | 0 |  | PAC | 30000 | 7.9 | 25 | 96 | 160 | 0 | 1600 | 2.933333e-05 | 100
0 | 0 | 0 | 1 | waste | 0.88 | PS1300 | 1 | 0 | coal |  | 0.021 | 0.020mm |  |  | 1300 |  | 0 |  | PAC | 50000 | 7.9 | 25 | 96 | 160 | 0 | 1600 | 1.76e-05 | 100
0 | 0 | 0 | 1 | waste | 0.88 | PS1000 | 1 | 0 | coal |  | 0.021 | 0.021mm |  |  | 1000 |  | 0 |  | PAC | 1000 | 7.9 | 25 | 0.5 | 160 | 0 | 1600 | 0.00078496 | 89.2
0 | 0 | 0 | 1 | waste | 0.88 | PS1000 | 1 | 0 | coal |  | 0.021 | 0.021mm |  |  | 1000 |  | 0 |  | PAC | 1000 | 7.9 | 25 | 1 | 160 | 0 | 1600 | 0.000818224 | 92.98
0 | 0 | 0 | 1 | waste | 0.88 | PS1000 | 1 | 0 | coal |  | 0.021 | 0.021mm |  |  | 1000 |  | 0 |  | PAC | 1000 | 7.9 | 25 | 2 | 160 | 0 | 1600 | 0.000820424 | 93.23
0 | 0 | 0 | 1 | waste | 0.88 | PS1000 | 1 | 0 | coal |  | 0.021 | 0.021mm |  |  | 1000 |  | 0 |  | PAC | 1000 | 7.9 | 25 | 4 | 160 | 0 | 1600 | 0.000818224 | 92.98
0 | 0 | 0 | 1 | waste | 0.88 | PS1000 | 1 | 0 | coal |  | 0.021 | 0.021mm |  |  | 1000 |  | 0 |  | PAC | 1000 | 7.9 | 25 | 8 | 160 | 0 | 1600 | 0.000821656 | 93.37
0 | 0 | 0 | 1 | waste | 0.88 | PS1000 | 1 | 0 | coal |  | 0.021 | 0.021mm |  |  | 1000 |  | 0 |  | PAC | 1000 | 7.9 | 25 | 24 | 160 | 0 | 1600 | 0.000819456 | 93.12
0 | 0 | 0 | 1 | waste | 0.88 | PS1000 | 1 | 0 | coal |  | 0.021 | 0.021mm |  |  | 1000 |  | 0 |  | PAC | 1000 | 7.9 | 25 | 48 | 160 | 0 | 1600 | 0.000839432 | 95.39
0 | 0 | 0 | 1 | waste | 0.88 | PS1000 | 1 | 0 | coal |  | 0.021 | 0.021mm |  |  | 1000 |  | 0 |  | PAC | 1000 | 7.9 | 25 | 72 | 160 | 0 | 1600 | 0.00087868 | 99.85
0 | 0 | 0 | 1 | waste | 0.88 | PS1000 | 1 | 0 | coal |  | 0.021 | 0.021mm |  |  | 1000 |  | 0 |  | PAC | 1000 | 7.9 | 25 | 96 | 160 | 0 | 1600 | 0.000879912 | 99.99
0 | 0 | 0 | 1 | waste | 0.88 | PS1300 | 1 | 0 | coal |  | 0.02 | 0.020mm |  |  | 1300 |  | 0 |  | PAC | 500 | 7.9 | 25 | 0.5 | 160 | 0 | 1600 | 0.001569216 | 89.16
0 | 0 | 0 | 1 | waste | 0.88 | PS1300 | 1 | 0 | coal |  | 0.02 | 0.020mm |  |  | 1300 |  | 0 |  | PAC | 1000 | 7.9 | 25 | 1 | 160 | 0 | 1600 | 0.000823856 | 93.62
0 | 0 | 0 | 1 | waste | 0.88 | PS1300 | 1 | 0 | coal |  | 0.02 | 0.020mm |  |  | 1300 |  | 0 |  | PAC | 5000 | 7.9 | 25 | 2 | 160 | 0 | 1600 | 0.0001652288 | 93.88
0 | 0 | 0 | 1 | waste | 0.88 | PS1300 | 1 | 0 | coal |  | 0.02 | 0.020mm |  |  | 1300 |  | 0 |  | PAC | 10000 | 7.9 | 25 | 4 | 160 | 0 | 1600 | 8.316e-05 | 94.5
0 | 0 | 0 | 1 | waste | 0.88 | PS1300 | 1 | 0 | coal |  | 0.02 | 0.020mm |  |  | 1300 |  | 0 |  | PAC | 20000 | 7.9 | 25 | 8 | 160 | 0 | 1600 | 4.19496e-05 | 95.34
0 | 0 | 0 | 1 | waste | 0.88 | PS1300 | 1 | 0 | coal |  | 0.02 | 0.020mm |  |  | 1300 |  | 0 |  | PAC | 30000 | 7.9 | 25 | 24 | 160 | 0 | 1600 | 2.792827e-05 | 95.21
0 | 0 | 0 | 1 | waste | 0.88 | PS1300 | 1 | 0 | coal |  | 0.02 | 0.020mm |  |  | 1300 |  | 0 |  | PAC | 50000 | 7.9 | 25 | 48 | 160 | 0 | 1600 | 1.66936e-05 | 94.85
0 | 0 | 0 | 1 | waste | 0.88 | PS1300 | 1 | 0 | coal |  | 0.02 | 0.020mm |  |  | 1300 |  | 0 |  | PAC | 30000 | 7.9 | 25 | 72 | 160 | 0 | 1600 | 2.93128e-05 | 99.93
0 | 0 | 0 | 1 | waste | 0.88 | PS1300 | 1 | 0 | coal |  | 0.02 | 0.020mm |  |  | 1300 |  | 0 |  | PAC | 50000 | 7.9 | 25 | 96 | 160 | 0 | 1600 | 1.76e-05 | 100
1 | 0 | 0 | 0 | DI | 700000 |  | 0 | 0 | [6 empty] | 1539 | 3.5 | 0 |  | PAC | 2500 | 2 | 25 | 24 | 50 | 0 | 0 | 275.369976 | 98.34642
1 | 0 | 0 | 0 | DI | 700000 |  | 0 | 0 | [6 empty] | 1539 | 3.5 | 0 |  | PAC | 2500 | 3 | 25 | 24 | 50 | 0 | 0 | 253.709372 | 90.61049
1 | 0 | 0 | 0 | DI | 700000 |  | 0 | 0 | [6 empty] | 1539 | 3.5 | 0 |  | PAC | 2500 | 4 | 25 | 24 | 50 | 0 | 0 | 238.027524 | 85.00983
1 | 0 | 0 | 0 | DI | 700000 |  | 0 | 0 | [6 empty] | 1539 | 3.5 | 0 |  | PAC | 2500 | 5 | 25 | 24 | 50 | 0 | 0 | 239.138312 | 85.40654
1 | 0 | 0 | 0 | DI | 700000 |  | 0 | 0 | [6 empty] | 1539 | 3.5 | 0 |  | PAC | 2500 | 6 | 25 | 24 | 50 | 0 | 0 | 240.347128 | 85.83826
1 | 0 | 0 | 0 | DI | 700000 |  | 0 | 0 | [6 empty] | 1539 | 3.5 | 0 |  | PAC | 2500 | 7 | 25 | 24 | 50 | 0 | 0 | 237.047384 | 84.65978
1 | 0 | 0 | 0 | DI | 700000 |  | 0 | 0 | [6 empty] | 1539 | 3.5 | 0 |  | PAC | 2500 | 8 | 25 | 24 | 50 | 0 | 0 | 225.77604 | 80.6343
1 | 0 | 0 | 0 | DI | 700000 |  | 0 | 0 | [6 empty] | 1539 | 3.5 | 0 |  | PAC | 2500 | 9 | 25 | 24 | 50 | 0 | 0 | 224.697928 | 80.24926
1 | 0 | 0 | 0 | DI | 700000 |  | 0 | 0 | [6 empty] | 1539 | 3.5 | 0 |  | PAC | 2500 | 6.7 | 15 | 24 | 50 | 0 | 0 | 239.75196 | 85.6257
1 | 0 | 0 | 0 | DI | 700000 |  | 0 | 0 | [6 empty] | 1539 | 3.5 | 0 |  | PAC | 2500 | 6.7 | 25 | 24 | 50 | 0 | 0 | 241.3873 | 86.20975
1 | 0 | 0 | 0 | DI | 700000 |  | 0 | 0 | [6 empty] | 1539 | 3.5 | 0 |  | PAC | 2500 | 6.7 | 40 | 24 | 50 | 0 | 0 | 246.643768 | 88.08706
1 | 0 | 0 | 0 | DI | 700000 |  | 0 | 0 | [6 empty] | 1539 | 3.5 | 0 |  | PAC | 2500 | 6.7 | 50 | 24 | 50 | 0 | 0 | 240.803248 | 86.00116
1 | 0 | 0 | 0 | DI | 1500000 |  | 0 | 0 | [6 empty] | 1539 | 3.5 | 0 |  | PAC | 2500 | 6.7 | 25 | 0.25 | 50 | 0 | 0 | 453.3031325 | 75.55052
1 | 0 | 0 | 0 | DI | 1500000 |  | 0 | 0 | [6 empty] | 1539 | 3.5 | 0 |  | PAC | 2500 | 6.7 | 25 | 0.5 | 50 | 0 | 0 | 468.4580945 | 78.07635
1 | 0 | 0 | 0 | DI | 1500000 |  | 0 | 0 | [6 empty] | 1539 | 3.5 | 0 |  | PAC | 2500 | 6.7 | 25 | 1 | 50 | 0 | 0 | 472.8845028 | 78.8140838
1 | 0 | 0 | 0 | DI | 1500000 |  | 0 | 0 | [6 empty] | 1539 | 3.5 | 0 |  | PAC | 2500 | 6.7 | 25 | 2 | 50 | 0 | 0 | 483.2859412 | 80.54766
1 | 0 | 0 | 0 | DI | 1500000 |  | 0 | 0 | [6 empty] | 1539 | 3.5 | 0 |  | PAC | 2500 | 6.7 | 25 | 3 | 50 | 0 | 0 | 480.7890991 | 80.13152
1 | 0 | 0 | 0 | DI | 1500000 |  | 0 | 0 | [6 empty] | 1539 | 3.5 | 0 |  | PAC | 2500 | 6.7 | 25 | 6 | 50 | 0 | 0 | 473.0252866 | 78.83755
1 | 0 | 0 | 0 | DI | 1500000 |  | 0 | 0 | [6 empty] | 1539 | 3.5 | 0 |  | PAC | 2500 | 6.7 | 25 | 12 | 50 | 0 | 0 | 472.5076991 | 78.75128
1 | 0 | 0 | 0 | DI | 1500000 |  | 0 | 0 | [6 empty] | 1539 | 3.5 | 0 |  | PAC | 2500 | 6.7 | 25 | 24 | 50 | 0 | 0 | 477.9651417 | 79.66085695
1 | 0 | 0 | 0 | DI | 1500000 |  | 0 | 0 | [6 empty] | 1539 | 3.5 | 0 |  | PAC | 2500 | 6.7 | 25 | 36 | 50 | 0 | 0 | 474.4372653 | 79.07287755
1 | 0 | 0 | 0 | DI | 500000 |  | 0 | 0 | [6 empty] | 1539 | 3.5 | 0 |  | PAC | 2500 | 6.7 | 25 | 24 | 50 | 0 | 0 | 169.4995545 | 84.74977725
1 | 0 | 0 | 0 | DI | 600000 |  | 0 | 0 | [6 empty] | 1539 | 3.5 | 0 |  | PAC | 2500 | 6.7 | 25 | 24 | 50 | 0 | 0 | 199.6976796 | 83.2073665
1 | 0 | 0 | 0 | DI | 700000 |  | 0 | 0 | [6 empty] | 1539 | 3.5 | 0 |  | PAC | 2500 | 6.7 | 25 | 24 | 50 | 0 | 0 | 228.7571122 | 81.69897
1 | 0 | 0 | 0 | DI | 800000 |  | 0 | 0 | [6 empty] | 1539 | 3.5 | 0 |  | PAC | 2500 | 6.7 | 25 | 24 | 50 | 0 | 0 | 253.0257549 | 79.07055
1 | 0 | 0 | 0 | DI | 900000 |  | 0 | 0 | [6 empty] | 1539 | 3.5 | 0 |  | PAC | 2500 | 6.7 | 25 | 24 | 50 | 0 | 0 | 282.9216089 | 78.58934
1 | 0 | 0 | 0 | DI | 1000000 |  | 0 | 0 | [6 empty] | 1539 | 3.5 | 0 |  | PAC | 2500 | 6.7 | 25 | 24 | 50 | 0 | 0 | 305.1323237 | 76.28308
1 | 0 | 0 | 0 | DI | 1150000 |  | 0 | 0 | [6 empty] | 1539 | 3.5 | 0 |  | PAC | 2500 | 6.7 | 25 | 24 | 50 | 0 | 0 | 349.9388384 | 76.07366
1 | 0 | 0 | 0 | DI | 1250000 |  | 0 | 0 | [6 empty] | 1539 | 3.5 | 0 |  | PAC | 2500 | 6.7 | 25 | 24 | 50 | 0 | 0 | 363.55346 | 72.710692

## Sheet3
DI | surface water | groundwater | waste | C0 | coal | wood | Dmax | micro(cm3/g) | meso(cm3/g) | BET(m2/g) | pore size（nm） | Fe | M (mg/L) | pH | temperature (℃) | contact_time (h) | Stirring_rate (rpm) | Ca (mmol/L) | TOC (mg/L) | q(mg/g) | RE
1 | 0 | 0 | 0 | 33125 | 1 | 0 | 0.048 |  |  | 425 |  | 1 | 142.86 | 6.7 | 28 | 0.2 | 180 | 0 | 0 | 53.8291 | 23.21517
1 | 0 | 0 | 0 | 33125 | 1 | 0 | 0.048 |  |  | 425 |  | 1 | 142.86 | 6.7 | 28 | 0.4 | 180 | 0 | 0 | 74.5326 | 32.14408
1 | 0 | 0 | 0 | 33125 | 1 | 0 | 0.048 |  |  | 425 |  | 1 | 142.86 | 6.7 | 28 | 0.6 | 180 | 0 | 0 | 86.9547 | 37.50143
1 | 0 | 0 | 0 | 33125 | 1 | 0 | 0.048 |  |  | 425 |  | 1 | 142.86 | 6.7 | 28 | 0.8 | 180 | 0 | 0 | 82.814 | 35.71565
1 | 0 | 0 | 0 | 33125 | 1 | 0 | 0.048 |  |  | 425 |  | 1 | 142.86 | 6.7 | 28 | 1 | 180 | 0 | 0 | 86.9547 | 37.50143
1 | 0 | 0 | 0 | 33125 | 1 | 0 | 0.048 |  |  | 425 |  | 1 | 142.86 | 6.7 | 28 | 2 | 180 | 0 | 0 | 95.2361 | 41.07299
1 | 0 | 0 | 0 | 33125 | 1 | 0 | 0.048 |  |  | 425 |  | 1 | 142.86 | 6.7 | 28 | 3 | 180 | 0 | 0 | 86.9547 | 37.50143
1 | 0 | 0 | 0 | 33125 | 1 | 0 | 0.048 |  |  | 425 |  | 1 | 142.86 | 6.7 | 28 | 4 | 180 | 0 | 0 | 91.0954 | 39.28721
1 | 0 | 0 | 0 | 33125 | 1 | 0 | 0.048 |  |  | 425 |  | 1 | 142.86 | 6.7 | 28 | 6 | 180 | 0 | 0 | 95.2361 | 41.07299
1 | 0 | 0 | 0 | 33125 | 1 | 0 | 0.048 |  |  | 425 |  | 1 | 142.86 | 6.7 | 28 | 12 | 180 | 0 | 0 | 103.5175 | 44.64456
1 | 0 | 0 | 0 | 33125 | 1 | 0 | 0.048 |  |  | 425 |  | 1 | 142.86 | 6.7 | 28 | 24 | 180 | 0 | 0 | 103.5175 | 44.64456
1 | 0 | 0 | 0 | 20000 | 1 | 0 | 0.048 |  |  | 425 |  | 1 | 142.86 | 6.7 | 28 | 24 | 180 | 0 | 0 | 95.2361 | 68.02714623
1 | 0 | 0 | 0 | 60000 | 1 | 0 | 0.048 |  |  | 425 |  | 1 | 142.86 | 6.7 | 28 | 24 | 180 | 0 | 0 | 186.3315 | 44.36553015
1 | 0 | 0 | 0 | 100000 | 1 | 0 | 0.048 |  |  | 425 |  | 1 | 142.86 | 6.7 | 28 | 24 | 180 | 0 | 0 | 211.1757 | 30.16856
1 | 0 | 0 | 0 | 140000 | 1 | 0 | 0.048 |  |  | 425 |  | 1 | 142.86 | 6.7 | 28 | 24 | 180 | 0 | 0 | 248.442 | 25.35173
1 | 0 | 0 | 0 | 180000 | 1 | 0 | 0.048 |  |  | 425 |  | 1 | 142.86 | 6.7 | 28 | 24 | 180 | 0 | 0 | 269.1455 | 21.36118
1 | 0 | 0 | 0 | 220000 | 1 | 0 | 0.048 |  |  | 425 |  | 1 | 142.86 | 6.7 | 28 | 24 | 180 | 0 | 0 | 289.849 | 18.82174
1 | 0 | 0 | 0 | 260000 | 1 | 0 | 0.048 |  |  | 425 |  | 1 | 142.86 | 6.7 | 28 | 24 | 180 | 0 | 0 | 302.2711 | 16.60863
1 | 0 | 0 | 0 | 300000 | 1 | 0 | 0.048 |  |  | 425 |  | 1 | 142.86 | 6.7 | 28 | 24 | 180 | 0 | 0 | 322.9746 | 15.38005
1 | 0 | 0 | 0 | 10000 | 0 | 0 | 0.15 |  |  | 1000 |  | 0 | 5000 | 6.7 | 25 | 0.17 | 120 | 0 | 0 | 1.67487 | 83.7435
1 | 0 | 0 | 0 | 10000 | 0 | 0 | 0.15 |  |  | 1000 |  | 0 | 5000 | 6.7 | 25 | 0.33 | 120 | 0 | 0 | 1.84391 | 92.1955
1 | 0 | 0 | 0 | 10000 | 0 | 0 | 0.15 |  |  | 1000 |  | 0 | 5000 | 6.7 | 25 | 0.5 | 120 | 0 | 0 | 1.88353 | 94.1765
1 | 0 | 0 | 0 | 10000 | 0 | 0 | 0.15 |  |  | 1000 |  | 0 | 5000 | 6.7 | 25 | 1 | 120 | 0 | 0 | 1.93107 | 96.5535
1 | 0 | 0 | 0 | 10000 | 0 | 0 | 0.15 |  |  | 1000 |  | 0 | 5000 | 6.7 | 25 | 2 | 120 | 0 | 0 | 1.94956 | 97.478
1 | 0 | 0 | 0 | 10000 | 0 | 0 | 0.15 |  |  | 1000 |  | 0 | 5000 | 6.7 | 25 | 4 | 120 | 0 | 0 | 1.96013 | 98.0065
1 | 0 | 0 | 0 | 40000 | 0 | 0 | 0.15 |  |  | 1000 |  | 0 | 5000 | 6.7 | 25 | 0.17 | 120 | 0 | 0 | 7.14235 | 89.279375
1 | 0 | 0 | 0 | 40000 | 0 | 0 | 0.15 |  |  | 1000 |  | 0 | 5000 | 6.7 | 25 | 0.33 | 120 | 0 | 0 | 7.83436 | 97.9295
1 | 0 | 0 | 0 | 40000 | 0 | 0 | 0.15 |  |  | 1000 |  | 0 | 5000 | 6.7 | 25 | 0.5 | 120 | 0 | 0 | 7.88191 | 98.523875
1 | 0 | 0 | 0 | 40000 | 0 | 0 | 0.15 |  |  | 1000 |  | 0 | 5000 | 6.7 | 25 | 1 | 120 | 0 | 0 | 7.96907 | 99.613375
1 | 0 | 0 | 0 | 40000 | 0 | 0 | 0.15 |  |  | 1000 |  | 0 | 5000 | 6.7 | 25 | 2 | 120 | 0 | 0 | 7.98756 | 99.8445
1 | 0 | 0 | 0 | 40000 | 0 | 0 | 0.15 |  |  | 1000 |  | 0 | 5000 | 6.7 | 25 | 4 | 120 | 0 | 0 | 7.98756 | 99.8445
1 | 0 | 0 | 0 | 20000 | 0 | 0 | 0.15 |  |  | 1000 |  | 0 | 100 | 6.1 | 25 | 2 | 120 | 0 | 0 | 92.2 | 46.1
1 | 0 | 0 | 0 | 20000 | 0 | 0 | 0.15 |  |  | 1000 |  | 0 | 500 | 6.1 | 25 | 2 | 120 | 0 | 0 | 34.64384 | 86.6096
1 | 0 | 0 | 0 | 20000 | 0 | 0 | 0.15 |  |  | 1000 |  | 0 | 1000 | 6.1 | 25 | 2 | 120 | 0 | 0 | 17.69714 | 88.4857
1 | 0 | 0 | 0 | 20000 | 0 | 0 | 0.15 |  |  | 1000 |  | 0 | 2000 | 6.1 | 25 | 2 | 120 | 0 | 0 | 7.06484 | 70.6484
1 | 0 | 0 | 0 | 20000 | 0 | 0 | 0.15 |  |  | 1000 |  | 0 | 5000 | 6.1 | 25 | 2 | 120 | 0 | 0 | 3.51299 | 87.82475
1 | 0 | 0 | 0 | 20000 | 0 | 0 | 0.15 |  |  | 1000 |  | 0 | 10000 | 6.1 | 25 | 2 | 120 | 0 | 0 | 1.8 | 90
1 | 0 | 0 | 0 | 40000 | 0 | 0 | 0.15 |  |  | 1000 |  | 0 | 2500 | 6.7 | 50 | 2 | 120 | 0 | 0 | 15.48576 | 96.786
1 | 0 | 0 | 0 | 50000 | 1 | 0 | 0.1 |  |  | 812 |  | 0 | 100 | 3 | 25 | 0.17 | 150 | 0 | 0 | 153.2059 | 30.64118
1 | 0 | 0 | 0 | 50000 | 1 | 0 | 0.1 |  |  | 812 |  | 0 | 100 | 3 | 25 | 0.5 | 150 | 0 | 0 | 198.7536 | 39.75072
1 | 0 | 0 | 0 | 50000 | 1 | 0 | 0.1 |  |  | 812 |  | 0 | 100 | 3 | 25 | 1 | 150 | 0 | 0 | 256.7234 | 51.34468
1 | 0 | 0 | 0 | 50000 | 1 | 0 | 0.1 |  |  | 812 |  | 0 | 100 | 3 | 25 | 2 | 150 | 0 | 0 | 289.849 | 57.9698
1 | 0 | 0 | 0 | 50000 | 1 | 0 | 0.1 |  |  | 812 |  | 0 | 100 | 3 | 25 | 3 | 150 | 0 | 0 | 302.2711 | 60.45422
1 | 0 | 0 | 0 | 50000 | 1 | 0 | 0.1 |  |  | 812 |  | 0 | 100 | 3 | 25 | 4 | 150 | 0 | 0 | 314.6932 | 62.93864
1 | 0 | 0 | 0 | 50000 | 1 | 0 | 0.1 |  |  | 812 |  | 0 | 100 | 3 | 25 | 6 | 150 | 0 | 0 | 314.6932 | 62.93864
1 | 0 | 0 | 0 | 50000 | 1 | 0 | 0.1 |  |  | 812 |  | 0 | 100 | 3 | 25 | 9 | 150 | 0 | 0 | 318.8339 | 63.76678
1 | 0 | 0 | 0 | 50000 | 1 | 0 | 0.1 |  |  | 812 |  | 0 | 100 | 3 | 25 | 12 | 150 | 0 | 0 | 322.9746 | 64.59492
1 | 0 | 0 | 0 | 50000 | 1 | 0 | 0.1 |  |  | 812 |  | 0 | 100 | 7 | 25 | 0.17 | 150 | 0 | 0 | 95.2361 | 19.04722
1 | 0 | 0 | 0 | 50000 | 1 | 0 | 0.1 |  |  | 812 |  | 0 | 100 | 7 | 25 | 0.5 | 150 | 0 | 0 | 120.0803 | 24.01606
1 | 0 | 0 | 0 | 50000 | 1 | 0 | 0.1 |  |  | 812 |  | 0 | 100 | 7 | 25 | 1 | 150 | 0 | 0 | 144.9245 | 28.9849
1 | 0 | 0 | 0 | 50000 | 1 | 0 | 0.1 |  |  | 812 |  | 0 | 100 | 7 | 25 | 2 | 150 | 0 | 0 | 149.0652 | 29.81304
1 | 0 | 0 | 0 | 50000 | 1 | 0 | 0.1 |  |  | 812 |  | 0 | 100 | 7 | 25 | 3 | 150 | 0 | 0 | 161.4873 | 32.29746
1 | 0 | 0 | 0 | 50000 | 1 | 0 | 0.1 |  |  | 812 |  | 0 | 100 | 7 | 25 | 4 | 150 | 0 | 0 | 165.628 | 33.1256
1 | 0 | 0 | 0 | 50000 | 1 | 0 | 0.1 |  |  | 812 |  | 0 | 100 | 7 | 25 | 6 | 150 | 0 | 0 | 173.9094 | 34.78188
1 | 0 | 0 | 0 | 50000 | 1 | 0 | 0.1 |  |  | 812 |  | 0 | 100 | 7 | 25 | 9 | 150 | 0 | 0 | 178.0501 | 35.61002
1 | 0 | 0 | 0 | 50000 | 1 | 0 | 0.1 |  |  | 812 |  | 0 | 100 | 7 | 25 | 12 | 150 | 0 | 0 | 173.9094 | 34.78188
1 | 0 | 0 | 0 | 20000 | 1 | 0 | 0.1 |  |  | 812 |  | 0 | 100 | 5 | 25 | 12 | 150 | 0 | 0 | 157.3466 | 78.6733
1 | 0 | 0 | 0 | 50000 | 1 | 0 | 0.1 |  |  | 812 |  | 0 | 100 | 5 | 25 | 12 | 150 | 0 | 0 | 202.8943 | 40.57886
1 | 0 | 0 | 0 | 100000 | 1 | 0 | 0.1 |  |  | 812 |  | 0 | 100 | 5 | 25 | 12 | 150 | 0 | 0 | 240.1606 | 24.01606
1 | 0 | 0 | 0 | 150000 | 1 | 0 | 0.1 |  |  | 812 |  | 0 | 100 | 5 | 25 | 12 | 150 | 0 | 0 | 248.442 | 16.5628
1 | 0 | 0 | 0 | 200000 | 1 | 0 | 0.1 |  |  | 812 |  | 0 | 100 | 5 | 25 | 12 | 150 | 0 | 0 | 252.5827 | 12.629135
1 | 0 | 0 | 0 | 250000 | 1 | 0 | 0.1 |  |  | 812 |  | 0 | 100 | 5 | 25 | 12 | 150 | 0 | 0 | 289.849 | 11.59396
1 | 0 | 0 | 0 | 100000 | 0 | 0 | 0.045 |  |  | 825 | 1.62 | 0 | 600 | 6.7 | 25 | 0.08 | 165 | 0 | 0 | 93.7123224 | 56.22739344
1 | 0 | 0 | 0 | 100000 | 0 | 0 | 0.045 |  |  | 825 | 1.62 | 0 | 600 | 6.7 | 25 | 0.17 | 165 | 0 | 0 | 89.4432607 | 53.66595642
1 | 0 | 0 | 0 | 100000 | 0 | 0 | 0.045 |  |  | 825 | 1.62 | 0 | 600 | 6.7 | 25 | 0.33 | 165 | 0 | 0 | 91.9566656 | 55.17399936
1 | 0 | 0 | 0 | 100000 | 0 | 0 | 0.045 |  |  | 825 | 1.62 | 0 | 600 | 6.7 | 25 | 0.67 | 165 | 0 | 0 | 94.2464727 | 56.54788362
1 | 0 | 0 | 0 | 100000 | 0 | 0 | 0.045 |  |  | 825 | 1.62 | 0 | 600 | 6.7 | 25 | 1 | 165 | 0 | 0 | 94.0145935 | 56.4087561
1 | 0 | 0 | 0 | 100000 | 0 | 0 | 0.045 |  |  | 825 | 1.62 | 0 | 600 | 6.7 | 25 | 3 | 165 | 0 | 0 | 105.1489358 | 63.08936148
1 | 0 | 0 | 0 | 100000 | 0 | 0 | 0.045 |  |  | 825 | 1.62 | 0 | 600 | 6.7 | 25 | 20 | 165 | 0 | 0 | 102.5568576 | 61.53411456
1 | 0 | 0 | 0 | 100000 | 0 | 0 | 0.045 |  |  | 825 | 1.62 | 0 | 600 | 6.7 | 25 | 24 | 165 | 0 | 0 | 103.0910079 | 61.85460474
1 | 0 | 0 | 0 | 100000 | 0 | 0 | 0.045 |  |  | 825 | 1.62 | 0 | 600 | 6.7 | 25 | 48 | 165 | 0 | 0 | 101.944034 | 61.1664204
1 | 0 | 0 | 0 | 100000 | 0 | 0 | 0.045 |  |  | 825 | 1.62 | 0 | 600 | 6.7 | 25 | 96 | 165 | 0 | 0 | 112.0100757 | 67.20604542
1 | 0 | 0 | 0 | 200 | 0 | 1 | 0.149 | 0.18 | 0.15 | 659.22 | 2.37 | 0 | 666 | 7 | 25 | 0 | 250 | 0 | 0 | 0 | 0
1 | 0 | 0 | 0 | 200 | 0 | 1 | 0.149 | 0.18 | 0.15 | 659.22 | 2.37 | 0 | 666 | 7 | 25 | 1 | 250 | 0 | 0 | 0.3003003 | 100
1 | 0 | 0 | 0 | 200 | 0 | 1 | 0.149 | 0.18 | 0.15 | 659.22 | 2.37 | 0 | 666 | 7 | 25 | 2 | 250 | 0 | 0 | 0.2972973 | 99
1 | 0 | 0 | 0 | 200 | 0 | 1 | 0.149 | 0.18 | 0.15 | 659.22 | 2.37 | 0 | 666 | 7 | 25 | 3 | 250 | 0 | 0 | 0.3003003 | 100
1 | 0 | 0 | 0 | 200 | 0 | 1 | 0.149 | 0.18 | 0.15 | 659.22 | 2.37 | 0 | 666 | 7 | 25 | 4 | 250 | 0 | 0 | 0.3003003 | 100
1 | 0 | 0 | 0 | 200 | 0 | 1 | 0.149 | 0.18 | 0.15 | 659.22 | 2.37 | 0 | 666 | 7 | 25 | 6 | 250 | 0 | 0 | 0.3003003 | 100
1 | 0 | 0 | 0 | 200 | 0 | 1 | 0.149 | 0.18 | 0.15 | 659.22 | 2.37 | 0 | 666 | 7 | 25 | 8 | 250 | 0 | 0 | 0.3003003 | 100
1 | 0 | 0 | 0 | 200 | 0 | 1 | 0.149 | 0.18 | 0.15 | 659.22 | 2.37 | 0 | 666 | 7 | 25 | 12 | 250 | 0 | 0 | 0.3003003 | 100
1 | 0 | 0 | 0 | 200 | 0 | 1 | 0.149 | 0.18 | 0.15 | 659.22 | 2.37 | 0 | 666 | 7 | 25 | 24 | 250 | 0 | 0 | 0.3003003 | 100
1 | 0 | 0 | 0 | 200 | 1 | 0 | 0.26 | 0.11 | 0.22 | 407.11 | 3.55 | 0 | 666 | 7 | 25 | 0 | 250 | 0 | 0 | 0 | 0
1 | 0 | 0 | 0 | 200 | 1 | 0 | 0.26 | 0.11 | 0.22 | 407.11 | 3.55 | 0 | 666 | 7 | 25 | 1 | 250 | 0 | 0 | 0.2780781 | 92.6
1 | 0 | 0 | 0 | 200 | 1 | 0 | 0.26 | 0.11 | 0.22 | 407.11 | 3.55 | 0 | 666 | 7 | 25 | 2 | 250 | 0 | 0 | 0.2894895 | 96.4
1 | 0 | 0 | 0 | 200 | 1 | 0 | 0.26 | 0.11 | 0.22 | 407.11 | 3.55 | 0 | 666 | 7 | 25 | 3 | 250 | 0 | 0 | 0.2926126 | 97.44
1 | 0 | 0 | 0 | 200 | 1 | 0 | 0.26 | 0.11 | 0.22 | 407.11 | 3.55 | 0 | 666 | 7 | 25 | 4 | 250 | 0 | 0 | 0.2933934 | 97.7
1 | 0 | 0 | 0 | 200 | 1 | 0 | 0.26 | 0.11 | 0.22 | 407.11 | 3.55 | 0 | 666 | 7 | 25 | 6 | 250 | 0 | 0 | 0.3003003 | 100
1 | 0 | 0 | 0 | 200 | 1 | 0 | 0.26 | 0.11 | 0.22 | 407.11 | 3.55 | 0 | 666 | 7 | 25 | 8 | 250 | 0 | 0 | 0.3003003 | 100
1 | 0 | 0 | 0 | 200 | 1 | 0 | 0.26 | 0.11 | 0.22 | 407.11 | 3.55 | 0 | 666 | 7 | 25 | 12 | 250 | 0 | 0 | 0.3003003 | 100
1 | 0 | 0 | 0 | 200 | 1 | 0 | 0.26 | 0.11 | 0.22 | 407.11 | 3.55 | 0 | 666 | 7 | 25 | 24 | 250 | 0 | 0 | 0.3003003 | 100
1 | 0 | 0 | 0 | 200 | 1 | 0 | 0.26 | 0.11 | 0.22 | 407.11 | 3.55 | 0 | 666 | 7 | 25 | 0 | 250 | 0 | 0 | 0 | 0
1 | 0 | 0 | 0 | 200 | 0 | 1 | 0.158 | 0.16 | 0.54 | 734.72 | 4.12 | 0 | 666 | 7 | 25 | 1 | 250 | 0 | 0 | 0.2634354 | 87.724
1 | 0 | 0 | 0 | 200 | 0 | 1 | 0.158 | 0.16 | 0.54 | 734.72 | 4.12 | 0 | 666 | 7 | 25 | 2 | 250 | 0 | 0 | 0.2725826 | 90.77
1 | 0 | 0 | 0 | 200 | 0 | 1 | 0.158 | 0.16 | 0.54 | 734.72 | 4.12 | 0 | 666 | 7 | 25 | 3 | 250 | 0 | 0 | 0.2804234 | 93.381
1 | 0 | 0 | 0 | 200 | 0 | 1 | 0.158 | 0.16 | 0.54 | 734.72 | 4.12 | 0 | 666 | 7 | 25 | 4 | 250 | 0 | 0 | 0.2514144 | 83.721
1 | 0 | 0 | 0 | 200 | 0 | 1 | 0.158 | 0.16 | 0.54 | 734.72 | 4.12 | 0 | 666 | 7 | 25 | 6 | 250 | 0 | 0 | 0.2853003 | 95.005
1 | 0 | 0 | 0 | 200 | 0 | 1 | 0.158 | 0.16 | 0.54 | 734.72 | 4.12 | 0 | 666 | 7 | 25 | 8 | 250 | 0 | 0 | 0.2813814 | 93.7
1 | 0 | 0 | 0 | 200 | 0 | 1 | 0.158 | 0.16 | 0.54 | 734.72 | 4.12 | 0 | 666 | 7 | 25 | 12 | 250 | 0 | 0 | 0.2798138 | 93.178
1 | 0 | 0 | 0 | 200 | 0 | 1 | 0.158 | 0.16 | 0.54 | 734.72 | 4.12 | 0 | 666 | 7 | 25 | 24 | 250 | 0 | 0 | 0.286955 | 95.556
1 | 0 | 0 | 0 | 200 | 0 | 1 | 0.158 | 0.16 | 0.54 | 734.72 | 4.12 | 0 | 666 | 7 | 25 | 0 | 250 | 0 | 0 | 0 | 0
1 | 0 | 0 | 0 | 200 | 0 | 1 | 0.254 | 0.33 | 0.76 | 1215.06 | 3.82 | 0 | 666 | 7 | 25 | 1 | 250 | 0 | 0 | 0.112 | 37.296
1 | 0 | 0 | 0 | 200 | 0 | 1 | 0.254 | 0.33 | 0.76 | 1215.06 | 3.82 | 0 | 666 | 7 | 25 | 2 | 250 | 0 | 0 | 0.1132913 | 37.726
1 | 0 | 0 | 0 | 200 | 0 | 1 | 0.254 | 0.33 | 0.76 | 1215.06 | 3.82 | 0 | 666 | 7 | 25 | 3 | 250 | 0 | 0 | 0.1148378 | 38.241
1 | 0 | 0 | 0 | 200 | 0 | 1 | 0.254 | 0.33 | 0.76 | 1215.06 | 3.82 | 0 | 666 | 7 | 25 | 4 | 250 | 0 | 0 | 0.1138919 | 37.926
1 | 0 | 0 | 0 | 200 | 0 | 1 | 0.254 | 0.33 | 0.76 | 1215.06 | 3.82 | 0 | 666 | 7 | 25 | 6 | 250 | 0 | 0 | 0.1232583 | 41.045
1 | 0 | 0 | 0 | 200 | 0 | 1 | 0.254 | 0.33 | 0.76 | 1215.06 | 3.82 | 0 | 666 | 7 | 25 | 8 | 250 | 0 | 0 | 0.1286727 | 42.848
1 | 0 | 0 | 0 | 200 | 0 | 1 | 0.254 | 0.33 | 0.76 | 1215.06 | 3.82 | 0 | 666 | 7 | 25 | 12 | 250 | 0 | 0 | 0.1332282 | 44.365
1 | 0 | 0 | 0 | 200 | 0 | 1 | 0.254 | 0.33 | 0.76 | 1215.06 | 3.82 | 0 | 666 | 7 | 25 | 24 | 250 | 0 | 0 | 0.1335706 | 44.479
1 | 0 | 0 | 0 | 200 | 0 | 1 | 0.149 | 0.18 | 0.15 | 659.22 | 2.37 | 0 | 666 | 7 | 25 | 24 | 250 | 0 | 0 | 0.2984985 | 99.4
1 | 0 | 0 | 0 | 200 | 0 | 1 | 0.149 | 0.18 | 0.15 | 659.22 | 2.37 | 0 | 666 | 7 | 25 | 24 | 250 | 0 | 0 | 0.2840541 | 94.59
1 | 0 | 0 | 0 | 200 | 0 | 1 | 0.149 | 0.18 | 0.15 | 659.22 | 2.37 | 0 | 666 | 7 | 25 | 24 | 250 | 0 | 0 | 0.2923423 | 97.35
1 | 0 | 0 | 0 | 200 | 0 | 1 | 0.149 | 0.18 | 0.15 | 659.22 | 2.37 | 0 | 666 | 7 | 25 | 24 | 250 | 0 | 0 | 0.2877177 | 95.81
1 | 0 | 0 | 0 | 200 | 0 | 1 | 0.26 | 0.11 | 0.22 | 407.11 | 3.55 | 0 | 666 | 7 | 25 | 24 | 250 | 0 | 0 | 0.2987087 | 99.47
1 | 0 | 0 | 0 | 200 | 0 | 1 | 0.26 | 0.11 | 0.22 | 407.11 | 3.55 | 0 | 666 | 7 | 25 | 24 | 250 | 0 | 0 | 0.2920721 | 97.26
1 | 0 | 0 | 0 | 200 | 0 | 1 | 0.26 | 0.11 | 0.22 | 407.11 | 3.55 | 0 | 666 | 7 | 25 | 24 | 250 | 0 | 0 | 0.2875676 | 95.76
1 | 0 | 0 | 0 | 200 | 0 | 1 | 0.26 | 0.11 | 0.22 | 407.11 | 3.55 | 0 | 666 | 7 | 25 | 24 | 250 | 0 | 0 | 0.2844144 | 94.71
1 | 0 | 0 | 0 | 200 | 0 | 1 | 0.149 | 0.18 | 0.15 | 659.22 | 2.37 | 0 | 666 | 3 | 25 | 24 | 250 | 0 | 0 | 0.2414114 | 80.39
1 | 0 | 0 | 0 | 200 | 0 | 1 | 0.149 | 0.18 | 0.15 | 659.22 | 2.37 | 0 | 666 | 5 | 25 | 24 | 250 | 0 | 0 | 0.2744144 | 91.38
1 | 0 | 0 | 0 | 200 | 0 | 1 | 0.149 | 0.18 | 0.15 | 659.22 | 2.37 | 0 | 666 | 7 | 25 | 24 | 250 | 0 | 0 | 0.2942042 | 97.97
1 | 0 | 0 | 0 | 200 | 0 | 1 | 0.149 | 0.18 | 0.15 | 659.22 | 2.37 | 0 | 666 | 9 | 25 | 24 | 250 | 0 | 0 | 0.2421021 | 80.62
1 | 0 | 0 | 0 | 200 | 1 | 0 | 0.26 | 0.11 | 0.22 | 407.11 | 3.55 | 0 | 666 | 3 | 25 | 24 | 250 | 0 | 0 | 0.2003904 | 66.73
1 | 0 | 0 | 0 | 200 | 1 | 0 | 0.26 | 0.11 | 0.22 | 407.11 | 3.55 | 0 | 666 | 5 | 25 | 24 | 250 | 0 | 0 | 0.2555556 | 85.1
1 | 0 | 0 | 0 | 200 | 1 | 0 | 0.26 | 0.11 | 0.22 | 407.11 | 3.55 | 0 | 666 | 7 | 25 | 24 | 250 | 0 | 0 | 0.2882883 | 96
1 | 0 | 0 | 0 | 200 | 1 | 0 | 0.26 | 0.11 | 0.22 | 407.11 | 3.55 | 0 | 666 | 9 | 25 | 24 | 250 | 0 | 0 | 0.2636637 | 87.8
1 | 0 | 0 | 0 | 100 | 1 | 0 | 0.0503 |  |  | 791 | 3.82 | 0 | 70 | 7 | 22 | 0.08 | 150 | 0 | 0 | 1.149649 | 80.47542
1 | 0 | 0 | 0 | 100 | 1 | 0 | 0.0503 |  |  | 791 | 3.82 | 0 | 70 | 7 | 22 | 0.3514 | 150 | 0 | 0 | 1.183843 | 82.86899
1 | 0 | 0 | 0 | 100 | 1 | 0 | 0.0503 |  |  | 791 | 3.82 | 0 | 70 | 7 | 22 | 1 | 150 | 0 | 0 | 1.194550543 | 83.61853801
1 | 0 | 0 | 0 | 100 | 1 | 0 | 0.0503 |  |  | 791 | 3.82 | 0 | 70 | 7 | 22 | 3 | 150 | 0 | 0 | 1.196199 | 83.7339
1 | 0 | 0 | 0 | 100 | 1 | 0 | 0.0503 |  |  | 791 | 3.82 | 0 | 70 | 7 | 22 | 8 | 150 | 0 | 0 | 1.192903 | 83.50318
1 | 0 | 0 | 0 | 100 | 1 | 0 | 0.0503 |  |  | 791 | 3.82 | 0 | 70 | 7 | 22 | 12 | 150 | 0 | 0 | 1.194550543 | 83.61853801
1 | 0 | 0 | 0 | 100 | 1 | 0 | 0.0503 |  |  | 791 | 3.82 | 0 | 70 | 7 | 22 | 24 | 150 | 0 | 0 | 1.200728 | 84.05099
1 | 0 | 0 | 0 | 100 | 1 | 0 | 0.0503 |  |  | 791 | 3.82 | 0 | 70 | 7 | 22 | 48 | 150 | 0 | 0 | 1.19908 | 83.93563
1 | 0 | 0 | 0 | 1000 | 1 | 0 | 0.0503 |  |  | 791 | 3.82 | 0 | 220 | 7 | 22 | 24 | 150 | 0 | 0 | 4.1407 | 91.0954
1 | 0 | 0 | 0 | 10000 | 1 | 0 | 0.0503 |  |  | 791 | 3.82 | 0 | 220 | 7 | 22 | 24 | 150 | 0 | 0 | 43.50205 | 95.70451
1 | 0 | 0 | 0 | 20000 | 1 | 0 | 0.0503 |  |  | 791 | 3.82 | 0 | 220 | 7 | 22 | 24 | 150 | 0 | 0 | 85.42042 | 93.96246
1 | 0 | 0 | 0 | 50000 | 1 | 0 | 0.0503 |  |  | 791 | 3.82 | 0 | 220 | 7 | 22 | 24 | 150 | 0 | 0 | 143.7887 | 63.26702
1 | 0 | 0 | 0 | 75000 | 1 | 0 | 0.0503 |  |  | 791 | 3.82 | 0 | 220 | 7 | 22 | 24 | 150 | 0 | 0 | 157.5691 | 46.22026
1 | 0 | 0 | 0 | 100000 | 1 | 0 | 0.0503 |  |  | 791 | 3.82 | 0 | 220 | 7 | 22 | 24 | 150 | 0 | 0 | 175.4619 | 38.60163
1 | 0 | 0 | 0 | 100 | 1 | 0 | 0.0503 |  |  | 791 | 3.82 | 0 | 70 | 3 | 22 | 24 | 150 | 0 | 0 | 1.425401 | 99.7781
1 | 0 | 0 | 0 | 100 | 1 | 0 | 0.0503 |  |  | 791 | 3.82 | 0 | 70 | 6 | 22 | 24 | 150 | 0 | 0 | 1.418618 | 99.30328
1 | 0 | 0 | 0 | 100 | 1 | 0 | 0.0503 |  |  | 791 | 3.82 | 0 | 70 | 11 | 22 | 24 | 150 | 0 | 0 | 1.422902 | 99.60317
1 | 0 | 0 | 0 | 100000 | 1 | 0 | 0.1 |  |  |  |  | 0 | 100 | 5 | 25 | 3 | 180 | 0 | 0 | 131.0821399 | 13.10821399
1 | 0 | 0 | 0 | 100000 | 1 | 0 | 0.1 |  |  |  |  | 0 | 100 | 5 | 25 | 5 | 180 | 0 | 0 | 137.4588179 | 13.74588179
1 | 0 | 0 | 0 | 100000 | 1 | 0 | 0.1 |  |  |  |  | 0 | 100 | 5 | 25 | 14 | 180 | 0 | 0 | 193.2133434 | 19.32133434
1 | 0 | 0 | 0 | 100000 | 1 | 0 | 0.1 |  |  |  |  | 0 | 100 | 5 | 25 | 18 | 180 | 0 | 0 | 203.3539177 | 20.33539177
1 | 0 | 0 | 0 | 100000 | 1 | 0 | 0.1 |  |  |  |  | 0 | 100 | 5 | 25 | 24 | 180 | 0 | 0 | 205.0433233 | 20.50433233
1 | 0 | 0 | 0 | 100000 | 1 | 0 | 0.1 |  |  |  |  | 0 | 100 | 5 | 25 | 36 | 180 | 0 | 0 | 203.5816562 | 20.35816562
1 | 0 | 0 | 0 | 100000 | 1 | 0 | 0.1 |  |  |  |  | 0 | 100 | 5 | 25 | 48 | 180 | 0 | 0 | 206.5008497 | 20.65008497
1 | 0 | 0 | 0 | 100000 | 1 | 0 | 0.1 |  |  |  |  | 0 | 100 | 5 | 25 | 63 | 180 | 0 | 0 | 203.5816562 | 20.35816562
1 | 0 | 0 | 0 | 100000 | 1 | 0 | 0.1 |  |  |  |  | 0 | 100 | 5 | 25 | 75 | 180 | 0 | 0 | 201.8922506 | 20.18922506
1 | 0 | 0 | 0 | 100000 | 1 | 0 | 0.1 |  |  |  |  | 0 | 100 | 5 | 25 | 120 | 180 | 0 | 0 | 201.5858388 | 20.15858388
1 | 0 | 0 | 0 | 100000 | 1 | 0 | 0.1 |  |  |  |  | 0 | 100 | 5 | 25 | 144 | 180 | 0 | 0 | 204.1986205 | 20.41986205
1 | 0 | 0 | 0 | 20000 | 1 | 0 | 0.1 |  |  |  |  | 0 | 100 | 5 | 25 | 18.5 | 180 | 0 | 0 | 140.1419915 | 70.07099575
1 | 0 | 0 | 0 | 50000 | 1 | 0 | 0.1 |  |  |  |  | 0 | 100 | 5 | 25 | 18.5 | 180 | 0 | 0 | 169.2138462 | 33.84276924
1 | 0 | 0 | 0 | 100000 | 1 | 0 | 0.1 |  |  |  |  | 0 | 100 | 5 | 25 | 18.5 | 180 | 0 | 0 | 186.1741534 | 18.61741534
1 | 0 | 0 | 0 | 150000 | 1 | 0 | 0.1 |  |  |  |  | 0 | 100 | 5 | 25 | 18.5 | 180 | 0 | 0 | 193.743353 | 12.91622
1 | 0 | 0 | 0 | 200000 | 1 | 0 | 0.1 |  |  |  |  | 0 | 100 | 5 | 25 | 18.5 | 180 | 0 | 0 | 196.1408183 | 9.807040915
1 | 0 | 0 | 0 | 250000 | 1 | 0 | 0.1 |  |  |  |  | 0 | 100 | 5 | 25 | 18.5 | 180 | 0 | 0 | 205.0930117 | 8.203720468
1 | 0 | 0 | 0 | 300000 | 1 | 0 | 0.1 |  |  |  |  | 0 | 100 | 5 | 25 | 18.5 | 180 | 0 | 0 | 207.490477 | 6.916349
1 | 0 | 0 | 0 | 100000 | 1 | 0 | 0.1 |  |  |  |  | 0 | 100 | 2 | 25 | 18.5 | 180 | 0 | 0 | 282.1514387 | 28.21514387
1 | 0 | 0 | 0 | 100000 | 1 | 0 | 0.1 |  |  |  |  | 0 | 100 | 3 | 25 | 18.5 | 180 | 0 | 0 | 258.5991371 | 25.85991371
1 | 0 | 0 | 0 | 100000 | 1 | 0 | 0.1 |  |  |  |  | 0 | 100 | 5 | 25 | 18.5 | 180 | 0 | 0 | 173.2137624 | 17.32137624
1 | 0 | 0 | 0 | 100000 | 1 | 0 | 0.1 |  |  |  |  | 0 | 100 | 7 | 25 | 18.5 | 180 | 0 | 0 | 158.9656137 | 15.89656137
1 | 0 | 0 | 0 | 100000 | 1 | 0 | 0.1 |  |  |  |  | 0 | 100 | 9 | 25 | 18.5 | 180 | 0 | 0 | 160.3900145 | 16.03900145
1 | 0 | 0 | 0 | 100000 | 1 | 0 | 0.1 |  |  |  |  | 0 | 100 | 10 | 25 | 18.5 | 180 | 0 | 0 | 137.9764054 | 13.79764054
0 | 1 | 0 | 0 | 0.1 | 1 | 0 | 1 |  |  | 1014 |  | 0 | 10 | 8.3 | 22 | 0 | 160 | 0 | 3.52 | 0 | 0
0 | 1 | 0 | 0 | 0.1 | 1 | 0 | 1 |  |  | 1014 |  | 0 | 10 | 8.3 | 22 | 0.5 | 160 | 0 | 3.52 | 0.00331226 | 33.1226
0 | 1 | 0 | 0 | 0.1 | 1 | 0 | 1 |  |  | 1014 |  | 0 | 10 | 8.3 | 22 | 1 | 160 | 0 | 3.52 | 0.00347777 | 34.7777
0 | 1 | 0 | 0 | 0.1 | 1 | 0 | 1 |  |  | 1014 |  | 0 | 10 | 8.3 | 22 | 2 | 160 | 0 | 3.52 | 0.00371315 | 37.1315
0 | 1 | 0 | 0 | 0.1 | 1 | 0 | 1 |  |  | 1014 |  | 0 | 10 | 8.3 | 22 | 4 | 160 | 0 | 3.52 | 0.00395405 | 39.5405
0 | 1 | 0 | 0 | 0.1 | 1 | 0 | 1 |  |  | 1014 |  | 0 | 10 | 8.3 | 22 | 6 | 160 | 0 | 3.52 | 0.00399451 | 39.9451
0 | 1 | 0 | 0 | 0.1 | 1 | 0 | 1 |  |  | 1014 |  | 0 | 10 | 8.3 | 22 | 8 | 160 | 0 | 3.52 | 0.00407175 | 40.7175
0 | 1 | 0 | 0 | 0.1 | 1 | 0 | 1 |  |  | 1014 |  | 0 | 30 | 8.3 | 22 | 0 | 160 | 0 | 3.52 | 0 | 0
0 | 1 | 0 | 0 | 0.1 | 1 | 0 | 1 |  |  | 1014 |  | 0 | 30 | 8.3 | 22 | 0.5 | 160 | 0 | 3.52 | 0.00215809 | 64.7427
0 | 1 | 0 | 0 | 0.1 | 1 | 0 | 1 |  |  | 1014 |  | 0 | 30 | 8.3 | 22 | 1 | 160 | 0 | 3.52 | 0.00247382 | 74.2146
0 | 1 | 0 | 0 | 0.1 | 1 | 0 | 1 |  |  | 1014 |  | 0 | 30 | 8.3 | 22 | 2 | 160 | 0 | 3.52 | 0.00266879 | 80.0637
0 | 1 | 0 | 0 | 0.1 | 1 | 0 | 1 |  |  | 1014 |  | 0 | 30 | 8.3 | 22 | 4 | 160 | 0 | 3.52 | 0.00282277 | 84.6831
0 | 1 | 0 | 0 | 0.1 | 1 | 0 | 1 |  |  | 1014 |  | 0 | 30 | 8.3 | 22 | 6 | 160 | 0 | 3.52 | 0.00283939 | 85.1817
0 | 1 | 0 | 0 | 0.1 | 1 | 0 | 1 |  |  | 1014 |  | 0 | 30 | 8.3 | 22 | 8 | 160 | 0 | 3.52 | 0.00286819 | 86.0457
0 | 1 | 0 | 0 | 0.1 | 1 | 0 | 1 |  |  | 1014 |  | 0 | 50 | 8.3 | 22 | 0 | 160 | 0 | 3.52 | 0 | 0
0 | 1 | 0 | 0 | 0.1 | 1 | 0 | 1 |  |  | 1014 |  | 0 | 50 | 8.3 | 22 | 0.5 | 160 | 0 | 3.52 | 0.00171155 | 85.5775
0 | 1 | 0 | 0 | 0.1 | 1 | 0 | 1 |  |  | 1014 |  | 0 | 50 | 8.3 | 22 | 1 | 160 | 0 | 3.52 | 0.00185023 | 92.5115
0 | 1 | 0 | 0 | 0.1 | 1 | 0 | 1 |  |  | 1014 |  | 0 | 50 | 8.3 | 22 | 2 | 160 | 0 | 3.52 | 0.0019492 | 97.46
0 | 1 | 0 | 0 | 0.1 | 1 | 0 | 1 |  |  | 1014 |  | 0 | 50 | 8.3 | 22 | 4 | 160 | 0 | 3.52 | 0.00196523 | 98.2615
0 | 1 | 0 | 0 | 0.1 | 1 | 0 | 1 |  |  | 1014 |  | 0 | 50 | 8.3 | 22 | 6 | 160 | 0 | 3.52 | 0.00197289 | 98.6445
0 | 1 | 0 | 0 | 0.1 | 1 | 0 | 1 |  |  | 1014 |  | 0 | 50 | 8.3 | 22 | 8 | 160 | 0 | 3.52 | 0.00197568 | 98.784
0 | 1 | 0 | 0 | 0.1 | 1 | 0 | 1 |  |  | 1014 |  | 0 | 100 | 8.3 | 22 | 0 | 160 | 0 | 3.52 | 0 | 0
0 | 1 | 0 | 0 | 0.1 | 1 | 0 | 1 |  |  | 1014 |  | 0 | 100 | 8.3 | 22 | 0.5 | 160 | 0 | 3.52 | 0.00099313 | 99.313
0 | 1 | 0 | 0 | 0.1 | 1 | 0 | 1 |  |  | 1014 |  | 0 | 100 | 8.3 | 22 | 1 | 160 | 0 | 3.52 | 0.00099708 | 99.708
0 | 1 | 0 | 0 | 0.1 | 1 | 0 | 1 |  |  | 1014 |  | 0 | 100 | 8.3 | 22 | 2 | 160 | 0 | 3.52 | 0.00099807 | 99.807
0 | 1 | 0 | 0 | 0.1 | 1 | 0 | 1 |  |  | 1014 |  | 0 | 100 | 8.3 | 22 | 4 | 160 | 0 | 3.52 | 0.00099807 | 99.807
0 | 1 | 0 | 0 | 0.1 | 1 | 0 | 1 |  |  | 1014 |  | 0 | 100 | 8.3 | 22 | 6 | 160 | 0 | 3.52 | 0.001 | 100
0 | 1 | 0 | 0 | 0.1 | 1 | 0 | 1 |  |  | 1014 |  | 0 | 100 | 8.3 | 22 | 8 | 160 | 0 | 3.52 | 0.00099807 | 99.807
1 | 0 | 0 | 0 | 0.1 | 0 | 0 | [5 empty] | 0 | 100 | 6.7 | 25 | 48 | 120 | 0 | 0 | 0.000968733 | 96.8733
1 | 0 | 0 | 0 | 0.1 | 0 | 0 |  |  |  | 493 |  | 1 | 100 | 6.7 | 25 | 48 | 120 | 0 | 0 | 0.000965062 | 96.5062
1 | 0 | 0 | 0 | 0.1 | 0 | 0 |  |  |  | 493 |  | 1 | 100 | 6.7 | 25 | 48 | 120 | 0 | 0 | 0.000972739 | 97.2739
1 | 0 | 0 | 0 | 0.1 | 0 | 0 |  |  |  | 493 |  | 1 | 100 | 6.7 | 25 | 48 | 120 | 0 | 0 | 0.000935019 | 93.5019
1 | 0 | 0 | 0 | 0.1 | 0 | 0 | [5 empty] | 1 | 100 | 6.7 | 25 | 48 | 120 | 0 | 0 | 0.000904977 | 90.4977
1 | 0 | 0 | 0 | 0.1 | 0 | 0 | [5 empty] | 1 | 100 | 6.7 | 25 | 48 | 120 | 0 | 0 | 0.000980083 | 98.0083
1 | 0 | 0 | 0 | 0.1 | 0 | 0 | [5 empty] | 1 | 100 | 6.7 | 25 | 48 | 120 | 0 | 0 | 0.00098776 | 98.776
1 | 0 | 0 | 0 | 10 | 0 | 0 | [5 empty] | 0 | 100 | 6.7 | 25 | 2 | 120 | 0 | 0 | 0.09902878 | 99.02878
1 | 0 | 0 | 0 | 10 | 0 | 0 | [5 empty] | 0 | 100 | 6.7 | 25 | 4 | 120 | 0 | 0 | 0.0984915 | 98.4915
1 | 0 | 0 | 0 | 10 | 0 | 0 | [5 empty] | 0 | 100 | 6.7 | 25 | 8 | 120 | 0 | 0 | 0.09858105 | 98.58105
1 | 0 | 0 | 0 | 10 | 0 | 0 |  |  |  | 493 |  | 1 | 100 | 6.7 | 25 | 2 | 120 | 0 | 0 | 0.09792437 | 97.92437
1 | 0 | 0 | 0 | 10 | 0 | 0 |  |  |  | 493 |  | 1 | 100 | 6.7 | 25 | 4 | 120 | 0 | 0 | 0.09813332 | 98.13332
1 | 0 | 0 | 0 | 10 | 0 | 0 |  |  |  | 493 |  | 1 | 100 | 6.7 | 25 | 8 | 120 | 0 | 0 | 0.09938697 | 99.38697
1 | 0 | 0 | 0 | 200 | 0 | 0 | 0.045 |  |  | 751.9 | 2.8 | 0 | 1000 | 6.85 | 22 | 0 | 160 | 0 | 0 | 0 | 0
1 | 0 | 0 | 0 | 200 | 0 | 0 | 0.045 |  |  | 751.9 | 2.8 | 0 | 1000 | 6.85 | 22 | 0.083 | 160 | 0 | 0 | 0.05225 | 26.125
1 | 0 | 0 | 0 | 200 | 0 | 0 | 0.045 |  |  | 751.9 | 2.8 | 0 | 1000 | 6.85 | 22 | 0.25 | 160 | 0 | 0 | 0.06201 | 31.005
1 | 0 | 0 | 0 | 200 | 0 | 0 | 0.045 |  |  | 751.9 | 2.8 | 0 | 1000 | 6.85 | 22 | 1 | 160 | 0 | 0 | 0.08334 | 41.67
1 | 0 | 0 | 0 | 200 | 0 | 0 | 0.045 |  |  | 751.9 | 2.8 | 0 | 1000 | 6.85 | 22 | 2 | 160 | 0 | 0 | 0.13394 | 66.97
1 | 0 | 0 | 0 | 200 | 0 | 0 | 0.045 |  |  | 751.9 | 2.8 | 0 | 1000 | 6.85 | 22 | 6 | 160 | 0 | 0 | 0.18104 | 90.52
1 | 0 | 0 | 0 | 200 | 0 | 0 | 0.045 |  |  | 751.9 | 2.8 | 0 | 1000 | 6.85 | 22 | 12 | 160 | 0 | 0 | 0.2 | 100
1 | 0 | 0 | 0 | 200 | 0 | 0 | 0.045 |  |  | 751.9 | 2.8 | 0 | 1000 | 6.85 | 22 | 16 | 160 | 0 | 0 | 0.19236 | 96.18
1 | 0 | 0 | 0 | 200 | 0 | 0 | 0.045 |  |  | 751.9 | 2.8 | 0 | 1000 | 6.85 | 22 | 30 | 160 | 0 | 0 | 0.2 | 100
1 | 0 | 0 | 0 | 200 | 0 | 0 | 0.045 |  |  | 751.9 | 2.8 | 0 | 100 | 6.7 | 22 | 24 | 160 | 0 | 0 | 0.9 | 45
1 | 0 | 0 | 0 | 200 | 0 | 0 | 0.045 |  |  | 751.9 | 2.8 | 0 | 1000 | 6.7 | 22 | 24 | 160 | 0 | 0 | 0.2 | 100
1 | 0 | 0 | 0 | 200 | 0 | 0 | 0.045 |  |  | 751.9 | 2.8 | 0 | 5000 | 6.7 | 22 | 24 | 160 | 0 | 0 | 0.04 | 100
1 | 0 | 0 | 0 | 200 | 0 | 0 | 0.045 |  |  | 751.9 | 2.8 | 0 | 10000 | 6.7 | 22 | 24 | 160 | 0 | 0 | 0.02 | 100
1 | 0 | 0 | 0 | 200 | 0 | 0 | 0.045 |  |  | 751.9 | 2.8 | 0 | 50000 | 6.7 | 22 | 24 | 160 | 0 | 0 | 0.004 | 100
0 | 0 | 1 | 0 | 200 | 0 | 0 | 0.045 |  |  | 751.9 | 2.8 | 0 | 300 | 4 | 22 | 24 | 160 | 107 | 0 | 0.6666667 | 100
0 | 0 | 1 | 0 | 200 | 0 | 0 | 0.045 |  |  | 751.9 | 2.8 | 0 | 300 | 5 | 22 | 24 | 160 | 107 | 0 | 0.6666667 | 100
0 | 0 | 1 | 0 | 200 | 0 | 0 | 0.045 |  |  | 751.9 | 2.8 | 0 | 300 | 6 | 22 | 24 | 160 | 107 | 0 | 0.6666667 | 100
0 | 0 | 1 | 0 | 200 | 0 | 0 | 0.045 |  |  | 751.9 | 2.8 | 0 | 300 | 7 | 22 | 24 | 160 | 107 | 0 | 0.6666667 | 100
0 | 0 | 1 | 0 | 200 | 0 | 0 | 0.045 |  |  | 751.9 | 2.8 | 0 | 300 | 8 | 22 | 24 | 160 | 107 | 0 | 0.6666667 | 100
0 | 0 | 0 | 1 | 0.88 | 1 | 0 | 0.021 |  |  | 1000 |  | 0 | 500 | 7.9 | 25 | 96 | 160 | 0 | 1600 | 0.00083072 | 47.2
0 | 0 | 0 | 1 | 0.88 | 1 | 0 | 0.021 |  |  | 1000 |  | 0 | 1000 | 7.9 | 25 | 96 | 160 | 0 | 1600 | 0.00055264 | 62.8
0 | 0 | 0 | 1 | 0.88 | 1 | 0 | 0.021 |  |  | 1000 |  | 0 | 5000 | 7.9 | 25 | 96 | 160 | 0 | 1600 | 0.0001727616 | 98.16
0 | 0 | 0 | 1 | 0.88 | 1 | 0 | 0.021 |  |  | 1000 |  | 0 | 10000 | 7.9 | 25 | 96 | 160 | 0 | 1600 | 8.7956e-05 | 99.95
0 | 0 | 0 | 1 | 0.88 | 1 | 0 | 0.021 |  |  | 1000 |  | 0 | 20000 | 7.9 | 25 | 96 | 160 | 0 | 1600 | 4.4e-05 | 100
0 | 0 | 0 | 1 | 0.88 | 1 | 0 | 0.021 |  |  | 1000 |  | 0 | 30000 | 7.9 | 25 | 96 | 160 | 0 | 1600 | 2.933333e-05 | 100
0 | 0 | 0 | 1 | 0.88 | 1 | 0 | 0.021 |  |  | 1000 |  | 0 | 50000 | 7.9 | 25 | 96 | 160 | 0 | 1600 | 1.76e-05 | 100
0 | 0 | 0 | 1 | 0.88 | 1 | 0 | 0.021 |  |  | 1300 |  | 0 | 500 | 7.9 | 25 | 96 | 160 | 0 | 1600 | 0.001443552 | 82.02
0 | 0 | 0 | 1 | 0.88 | 1 | 0 | 0.021 |  |  | 1300 |  | 0 | 1000 | 7.9 | 25 | 96 | 160 | 0 | 1600 | 0.00063272 | 71.9
0 | 0 | 0 | 1 | 0.88 | 1 | 0 | 0.021 |  |  | 1300 |  | 0 | 5000 | 7.9 | 25 | 96 | 160 | 0 | 1600 | 0.0001743456 | 99.06
0 | 0 | 0 | 1 | 0.88 | 1 | 0 | 0.021 |  |  | 1300 |  | 0 | 10000 | 7.9 | 25 | 96 | 160 | 0 | 1600 | 8.8e-05 | 100
0 | 0 | 0 | 1 | 0.88 | 1 | 0 | 0.021 |  |  | 1300 |  | 0 | 20000 | 7.9 | 25 | 96 | 160 | 0 | 1600 | 4.4e-05 | 100
0 | 0 | 0 | 1 | 0.88 | 1 | 0 | 0.021 |  |  | 1300 |  | 0 | 30000 | 7.9 | 25 | 96 | 160 | 0 | 1600 | 2.933333e-05 | 100
0 | 0 | 0 | 1 | 0.88 | 1 | 0 | 0.021 |  |  | 1300 |  | 0 | 50000 | 7.9 | 25 | 96 | 160 | 0 | 1600 | 1.76e-05 | 100
0 | 0 | 0 | 1 | 0.88 | 1 | 0 | 0.021 |  |  | 1000 |  | 0 | 1000 | 7.9 | 25 | 0.5 | 160 | 0 | 1600 | 0.00078496 | 89.2
0 | 0 | 0 | 1 | 0.88 | 1 | 0 | 0.021 |  |  | 1000 |  | 0 | 1000 | 7.9 | 25 | 1 | 160 | 0 | 1600 | 0.000818224 | 92.98
0 | 0 | 0 | 1 | 0.88 | 1 | 0 | 0.021 |  |  | 1000 |  | 0 | 1000 | 7.9 | 25 | 2 | 160 | 0 | 1600 | 0.000820424 | 93.23
0 | 0 | 0 | 1 | 0.88 | 1 | 0 | 0.021 |  |  | 1000 |  | 0 | 1000 | 7.9 | 25 | 4 | 160 | 0 | 1600 | 0.000818224 | 92.98
0 | 0 | 0 | 1 | 0.88 | 1 | 0 | 0.021 |  |  | 1000 |  | 0 | 1000 | 7.9 | 25 | 8 | 160 | 0 | 1600 | 0.000821656 | 93.37
0 | 0 | 0 | 1 | 0.88 | 1 | 0 | 0.021 |  |  | 1000 |  | 0 | 1000 | 7.9 | 25 | 24 | 160 | 0 | 1600 | 0.000819456 | 93.12
0 | 0 | 0 | 1 | 0.88 | 1 | 0 | 0.021 |  |  | 1000 |  | 0 | 1000 | 7.9 | 25 | 48 | 160 | 0 | 1600 | 0.000839432 | 95.39
0 | 0 | 0 | 1 | 0.88 | 1 | 0 | 0.021 |  |  | 1000 |  | 0 | 1000 | 7.9 | 25 | 72 | 160 | 0 | 1600 | 0.00087868 | 99.85
0 | 0 | 0 | 1 | 0.88 | 1 | 0 | 0.021 |  |  | 1000 |  | 0 | 1000 | 7.9 | 25 | 96 | 160 | 0 | 1600 | 0.000879912 | 99.99
0 | 0 | 0 | 1 | 0.88 | 1 | 0 | 0.02 |  |  | 1300 |  | 0 | 500 | 7.9 | 25 | 0.5 | 160 | 0 | 1600 | 0.001569216 | 89.16
0 | 0 | 0 | 1 | 0.88 | 1 | 0 | 0.02 |  |  | 1300 |  | 0 | 1000 | 7.9 | 25 | 1 | 160 | 0 | 1600 | 0.000823856 | 93.62
0 | 0 | 0 | 1 | 0.88 | 1 | 0 | 0.02 |  |  | 1300 |  | 0 | 5000 | 7.9 | 25 | 2 | 160 | 0 | 1600 | 0.0001652288 | 93.88
0 | 0 | 0 | 1 | 0.88 | 1 | 0 | 0.02 |  |  | 1300 |  | 0 | 10000 | 7.9 | 25 | 4 | 160 | 0 | 1600 | 8.316e-05 | 94.5
0 | 0 | 0 | 1 | 0.88 | 1 | 0 | 0.02 |  |  | 1300 |  | 0 | 20000 | 7.9 | 25 | 8 | 160 | 0 | 1600 | 4.19496e-05 | 95.34
0 | 0 | 0 | 1 | 0.88 | 1 | 0 | 0.02 |  |  | 1300 |  | 0 | 30000 | 7.9 | 25 | 24 | 160 | 0 | 1600 | 2.792827e-05 | 95.21
0 | 0 | 0 | 1 | 0.88 | 1 | 0 | 0.02 |  |  | 1300 |  | 0 | 50000 | 7.9 | 25 | 48 | 160 | 0 | 1600 | 1.66936e-05 | 94.85
0 | 0 | 0 | 1 | 0.88 | 1 | 0 | 0.02 |  |  | 1300 |  | 0 | 30000 | 7.9 | 25 | 72 | 160 | 0 | 1600 | 2.93128e-05 | 99.93
0 | 0 | 0 | 1 | 0.88 | 1 | 0 | 0.02 |  |  | 1300 |  | 0 | 50000 | 7.9 | 25 | 96 | 160 | 0 | 1600 | 1.76e-05 | 100
1 | 0 | 0 | 0 | 700000 | 0 | 0 |  |  |  | 1539 | 3.5 | 0 | 2500 | 2 | 25 | 24 | 50 | 0 | 0 | 275.369976 | 98.34642
1 | 0 | 0 | 0 | 700000 | 0 | 0 |  |  |  | 1539 | 3.5 | 0 | 2500 | 3 | 25 | 24 | 50 | 0 | 0 | 253.709372 | 90.61049
1 | 0 | 0 | 0 | 700000 | 0 | 0 |  |  |  | 1539 | 3.5 | 0 | 2500 | 4 | 25 | 24 | 50 | 0 | 0 | 238.027524 | 85.00983
1 | 0 | 0 | 0 | 700000 | 0 | 0 |  |  |  | 1539 | 3.5 | 0 | 2500 | 5 | 25 | 24 | 50 | 0 | 0 | 239.138312 | 85.40654
1 | 0 | 0 | 0 | 700000 | 0 | 0 |  |  |  | 1539 | 3.5 | 0 | 2500 | 6 | 25 | 24 | 50 | 0 | 0 | 240.347128 | 85.83826
1 | 0 | 0 | 0 | 700000 | 0 | 0 |  |  |  | 1539 | 3.5 | 0 | 2500 | 7 | 25 | 24 | 50 | 0 | 0 | 237.047384 | 84.65978
1 | 0 | 0 | 0 | 700000 | 0 | 0 |  |  |  | 1539 | 3.5 | 0 | 2500 | 8 | 25 | 24 | 50 | 0 | 0 | 225.77604 | 80.6343
1 | 0 | 0 | 0 | 700000 | 0 | 0 |  |  |  | 1539 | 3.5 | 0 | 2500 | 9 | 25 | 24 | 50 | 0 | 0 | 224.697928 | 80.24926
1 | 0 | 0 | 0 | 700000 | 0 | 0 |  |  |  | 1539 | 3.5 | 0 | 2500 | 6.7 | 15 | 24 | 50 | 0 | 0 | 239.75196 | 85.6257
1 | 0 | 0 | 0 | 700000 | 0 | 0 |  |  |  | 1539 | 3.5 | 0 | 2500 | 6.7 | 25 | 24 | 50 | 0 | 0 | 241.3873 | 86.20975
1 | 0 | 0 | 0 | 700000 | 0 | 0 |  |  |  | 1539 | 3.5 | 0 | 2500 | 6.7 | 40 | 24 | 50 | 0 | 0 | 246.643768 | 88.08706
1 | 0 | 0 | 0 | 700000 | 0 | 0 |  |  |  | 1539 | 3.5 | 0 | 2500 | 6.7 | 50 | 24 | 50 | 0 | 0 | 240.803248 | 86.00116
1 | 0 | 0 | 0 | 1500000 | 0 | 0 |  |  |  | 1539 | 3.5 | 0 | 2500 | 6.7 | 25 | 0.25 | 50 | 0 | 0 | 453.3031325 | 75.55052
1 | 0 | 0 | 0 | 1500000 | 0 | 0 |  |  |  | 1539 | 3.5 | 0 | 2500 | 6.7 | 25 | 0.5 | 50 | 0 | 0 | 468.4580945 | 78.07635
1 | 0 | 0 | 0 | 1500000 | 0 | 0 |  |  |  | 1539 | 3.5 | 0 | 2500 | 6.7 | 25 | 1 | 50 | 0 | 0 | 472.8845028 | 78.8140838
1 | 0 | 0 | 0 | 1500000 | 0 | 0 |  |  |  | 1539 | 3.5 | 0 | 2500 | 6.7 | 25 | 2 | 50 | 0 | 0 | 483.2859412 | 80.54766
1 | 0 | 0 | 0 | 1500000 | 0 | 0 |  |  |  | 1539 | 3.5 | 0 | 2500 | 6.7 | 25 | 3 | 50 | 0 | 0 | 480.7890991 | 80.13152
1 | 0 | 0 | 0 | 1500000 | 0 | 0 |  |  |  | 1539 | 3.5 | 0 | 2500 | 6.7 | 25 | 6 | 50 | 0 | 0 | 473.0252866 | 78.83755
1 | 0 | 0 | 0 | 1500000 | 0 | 0 |  |  |  | 1539 | 3.5 | 0 | 2500 | 6.7 | 25 | 12 | 50 | 0 | 0 | 472.5076991 | 78.75128
1 | 0 | 0 | 0 | 1500000 | 0 | 0 |  |  |  | 1539 | 3.5 | 0 | 2500 | 6.7 | 25 | 24 | 50 | 0 | 0 | 477.9651417 | 79.66085695
1 | 0 | 0 | 0 | 1500000 | 0 | 0 |  |  |  | 1539 | 3.5 | 0 | 2500 | 6.7 | 25 | 36 | 50 | 0 | 0 | 474.4372653 | 79.07287755
1 | 0 | 0 | 0 | 500000 | 0 | 0 |  |  |  | 1539 | 3.5 | 0 | 2500 | 6.7 | 25 | 24 | 50 | 0 | 0 | 169.4995545 | 84.74977725
1 | 0 | 0 | 0 | 600000 | 0 | 0 |  |  |  | 1539 | 3.5 | 0 | 2500 | 6.7 | 25 | 24 | 50 | 0 | 0 | 199.6976796 | 83.2073665
1 | 0 | 0 | 0 | 700000 | 0 | 0 |  |  |  | 1539 | 3.5 | 0 | 2500 | 6.7 | 25 | 24 | 50 | 0 | 0 | 228.7571122 | 81.69897
1 | 0 | 0 | 0 | 800000 | 0 | 0 |  |  |  | 1539 | 3.5 | 0 | 2500 | 6.7 | 25 | 24 | 50 | 0 | 0 | 253.0257549 | 79.07055
1 | 0 | 0 | 0 | 900000 | 0 | 0 |  |  |  | 1539 | 3.5 | 0 | 2500 | 6.7 | 25 | 24 | 50 | 0 | 0 | 282.9216089 | 78.58934
1 | 0 | 0 | 0 | 1000000 | 0 | 0 |  |  |  | 1539 | 3.5 | 0 | 2500 | 6.7 | 25 | 24 | 50 | 0 | 0 | 305.1323237 | 76.28308
1 | 0 | 0 | 0 | 1150000 | 0 | 0 |  |  |  | 1539 | 3.5 | 0 | 2500 | 6.7 | 25 | 24 | 50 | 0 | 0 | 349.9388384 | 76.07366
1 | 0 | 0 | 0 | 1250000 | 0 | 0 |  |  |  | 1539 | 3.5 | 0 | 2500 | 6.7 | 25 | 24 | 50 | 0 | 0 | 363.55346 | 72.710692