## GAC-all
wastewater | Lake | DI | C0 | Activated Carbon | coal | wood | Dmin | Dmax | micro | meso | SSA | pore size | Fe | K | M | pH | temperature | contact_time | Stirring_rate | Na | Ca | TOC | q | Re
0 | 0 | 1 | 100000 |  | 1 | 0 | 0.45 | 0.9 | 0.16 | 0.36 | 995 | 2.36 | 0 | 0 | 500 | 4 |  | 24 | 200 | 0 | 0 | 0 | 117.8 | 58.9
0 | 0 | 1 | 100000 | Fe3O4@GAC | 1 | 0 | 0.45 | 0.9 | 0.16 | 0.31 | 797 | 2.27 | 1 | 0 | 500 | 4 |  | 24 | 200 | 0 | 0 | 0 | 158.2 | 79.1
0 | 0 | 1 | 300000 |  | 1 | 0 | 0.45 | 0.9 | 0.16 | 0.36 | 995 | 2.36 | 0 | 0 | 500 | 4 |  | 6 | 200 | 0 | 0 | 0 | 198.7536 | 33.1256
0 | 0 | 1 | 300000 |  | 1 | 0 | 0.45 | 0.9 | 0.16 | 0.36 | 995 | 2.36 | 0 | 0 | 500 | 4 |  | 18 | 200 | 0 | 0 | 0 | 260.8641 | 43.47735
0 | 0 | 1 | 300000 |  | 1 | 0 | 0.45 | 0.9 | 0.16 | 0.36 | 995 | 2.36 | 0 | 0 | 500 | 4 |  | 29 | 200 | 0 | 0 | 0 | 277.4269 | 46.23782
0 | 0 | 1 | 300000 |  | 1 | 0 | 0.45 | 0.9 | 0.16 | 0.36 | 995 | 2.36 | 0 | 0 | 500 | 4 |  | 54 | 200 | 0 | 0 | 0 | 298.1304 | 49.6884
0 | 0 | 1 | 300000 |  | 1 | 0 | 0.45 | 0.9 | 0.16 | 0.36 | 995 | 2.36 | 0 | 0 | 500 | 4 |  | 75 | 200 | 0 | 0 | 0 | 289.849 | 48.30817
0 | 0 | 1 | 300000 |  | 1 | 0 | 0.45 | 0.9 | 0.16 | 0.36 | 995 | 2.36 | 0 | 0 | 500 | 4 |  | 100 | 200 | 0 | 0 | 0 | 306.4118 | 51.06863
0 | 0 | 1 | 300000 |  | 1 | 0 | 0.45 | 0.9 | 0.16 | 0.36 | 995 | 2.36 | 0 | 0 | 500 | 4 |  | 150 | 200 | 0 | 0 | 0 | 322.9746 | 53.8291
0 | 0 | 1 | 300000 |  | 1 | 0 | 0.45 | 0.9 | 0.16 | 0.36 | 995 | 2.36 | 0 | 0 | 500 | 4 |  | 190 | 200 | 0 | 0 | 0 | 310.5525 | 51.75875
0 | 0 | 1 | 300000 |  | 1 | 0 | 0.45 | 0.9 | 0.16 | 0.36 | 995 | 2.36 | 0 | 0 | 500 | 4 |  | 235 | 200 | 0 | 0 | 0 | 310.5525 | 51.75875
0 | 0 | 1 | 300000 |  | 1 | 0 | 0.45 | 0.9 | 0.16 | 0.36 | 995 | 2.36 | 0 | 0 | 500 | 4 |  | 285 | 200 | 0 | 0 | 0 | 314.6932 | 52.44887
0 | 0 | 1 | 300000 |  | 1 | 0 | 0.45 | 0.9 | 0.16 | 0.36 | 995 | 2.36 | 0 | 0 | 500 | 4 |  | 340 | 200 | 0 | 0 | 0 | 314.6932 | 52.44887
0 | 0 | 1 | 300000 |  | 1 | 0 | 0.45 | 0.9 | 0.16 | 0.36 | 995 | 2.36 | 0 | 0 | 500 | 4 |  | 384 | 200 | 0 | 0 | 0 | 318.8339 | 53.13898
0 | 0 | 1 | 300000 | Fe3O4@GAC | 1 | 0 | 0.45 | 0.9 | 0.16 | 0.31 | 797 | 2.27 | 1 | 0 | 500 | 4 |  | 6 | 200 | 0 | 0 | 0 | 244.3013 | 40.71688
0 | 0 | 1 | 300000 | Fe3O4@GAC | 1 | 0 | 0.45 | 0.9 | 0.16 | 0.31 | 797 | 2.27 | 1 | 0 | 500 | 4 |  | 18 | 200 | 0 | 0 | 0 | 327.1153 | 54.51922
0 | 0 | 1 | 300000 | Fe3O4@GAC | 1 | 0 | 0.45 | 0.9 | 0.16 | 0.31 | 797 | 2.27 | 1 | 0 | 500 | 4 |  | 29 | 200 | 0 | 0 | 0 | 347.8188 | 57.9698
0 | 0 | 1 | 300000 | Fe3O4@GAC | 1 | 0 | 0.45 | 0.9 | 0.16 | 0.31 | 797 | 2.27 | 1 | 0 | 500 | 4 |  | 54 | 200 | 0 | 0 | 0 | 356.1002 | 59.35003
0 | 0 | 1 | 300000 | Fe3O4@GAC | 1 | 0 | 0.45 | 0.9 | 0.16 | 0.31 | 797 | 2.27 | 1 | 0 | 500 | 4 |  | 75 | 200 | 0 | 0 | 0 | 364.3816 | 60.73027
0 | 0 | 1 | 300000 | Fe3O4@GAC | 1 | 0 | 0.45 | 0.9 | 0.16 | 0.31 | 797 | 2.27 | 1 | 0 | 500 | 4 |  | 100 | 200 | 0 | 0 | 0 | 364.3816 | 60.73027
0 | 0 | 1 | 300000 | Fe3O4@GAC | 1 | 0 | 0.45 | 0.9 | 0.16 | 0.31 | 797 | 2.27 | 1 | 0 | 500 | 4 |  | 150 | 200 | 0 | 0 | 0 | 364.3816 | 60.73027
0 | 0 | 1 | 300000 | Fe3O4@GAC | 1 | 0 | 0.45 | 0.9 | 0.16 | 0.31 | 797 | 2.27 | 1 | 0 | 500 | 4 |  | 190 | 200 | 0 | 0 | 0 | 356.1002 | 59.35003
0 | 0 | 1 | 300000 | Fe3O4@GAC | 1 | 0 | 0.45 | 0.9 | 0.16 | 0.31 | 797 | 2.27 | 1 | 0 | 500 | 4 |  | 235 | 200 | 0 | 0 | 0 | 351.9595 | 58.65992
0 | 0 | 1 | 300000 | Fe3O4@GAC | 1 | 0 | 0.45 | 0.9 | 0.16 | 0.31 | 797 | 2.27 | 1 | 0 | 500 | 4 |  | 285 | 200 | 0 | 0 | 0 | 360.2409 | 60.04015
0 | 0 | 1 | 200000 |  | 1 | 0 | 0.45 | 0.9 | 0.16 | 0.36 | 995 | 2.36 | 0 | 0 | 500 | 4 |  | 150 | 200 | 0 | 0 | 0 | 298.1304 | 74.5326
0 | 0 | 1 | 250000 |  | 1 | 0 | 0.45 | 0.9 | 0.16 | 0.36 | 995 | 2.36 | 0 | 0 | 500 | 4 |  | 150 | 200 | 0 | 0 | 0 | 335.3967 | 67.07934
0 | 0 | 1 | 300000 |  | 1 | 0 | 0.45 | 0.9 | 0.16 | 0.36 | 995 | 2.36 | 0 | 0 | 500 | 4 |  | 150 | 200 | 0 | 0 | 0 | 376.8037 | 62.80062
0 | 0 | 1 | 350000 |  | 1 | 0 | 0.45 | 0.9 | 0.16 | 0.36 | 995 | 2.36 | 0 | 0 | 500 | 4 |  | 150 | 200 | 0 | 0 | 0 | 438.9142 | 62.70203
0 | 0 | 1 | 400000 |  | 1 | 0 | 0.45 | 0.9 | 0.16 | 0.36 | 995 | 2.36 | 0 | 0 | 500 | 4 |  | 150 | 200 | 0 | 0 | 0 | 463.7584 | 57.9698
0 | 0 | 1 | 450000 |  | 1 | 0 | 0.45 | 0.9 | 0.16 | 0.36 | 995 | 2.36 | 0 | 0 | 500 | 4 |  | 150 | 200 | 0 | 0 | 0 | 480.3212 | 53.36902
0 | 0 | 1 | 200000 | Fe3O4@GAC | 1 | 0 | 0.45 | 0.9 | 0.16 | 0.31 | 797 | 2.27 | 1 | 0 | 500 | 4 |  | 150 | 200 | 0 | 0 | 0 | 256.7234 | 64.18085
0 | 0 | 1 | 250000 | Fe3O4@GAC | 1 | 0 | 0.45 | 0.9 | 0.16 | 0.31 | 797 | 2.27 | 1 | 0 | 500 | 4 |  | 150 | 200 | 0 | 0 | 0 | 293.9897 | 58.79794
0 | 0 | 1 | 300000 | Fe3O4@GAC | 1 | 0 | 0.45 | 0.9 | 0.16 | 0.31 | 797 | 2.27 | 1 | 0 | 500 | 4 |  | 150 | 200 | 0 | 0 | 0 | 310.5525 | 51.75875
0 | 0 | 1 | 350000 | Fe3O4@GAC | 1 | 0 | 0.45 | 0.9 | 0.16 | 0.31 | 797 | 2.27 | 1 | 0 | 500 | 4 |  | 150 | 200 | 0 | 0 | 0 | 364.3816 | 52.05451
0 | 0 | 1 | 400000 | Fe3O4@GAC | 1 | 0 | 0.45 | 0.9 | 0.16 | 0.31 | 797 | 2.27 | 1 | 0 | 500 | 4 |  | 150 | 200 | 0 | 0 | 0 | 351.9595 | 43.9949375
0 | 0 | 1 | 450000 | Fe3O4@GAC | 1 | 0 | 0.45 | 0.9 | 0.16 | 0.31 | 797 | 2.27 | 1 | 0 | 500 | 4 |  | 150 | 200 | 0 | 0 | 0 | 389.2258 | 43.24731
0 | 0 | 1 | 300000 |  | 1 | 0 | 0.45 | 0.9 | 0.16 | 0.36 | 995 | 2.36 | 0 | 0 | 500 | 3 |  | 150 | 200 | 0 | 0 | 0 | 414.07 | 69.01167
0 | 0 | 1 | 300000 |  | 1 | 0 | 0.45 | 0.9 | 0.16 | 0.36 | 995 | 2.36 | 0 | 0 | 500 | 4 |  | 150 | 200 | 0 | 0 | 0 | 236.0199 | 39.33665
0 | 0 | 1 | 300000 |  | 1 | 0 | 0.45 | 0.9 | 0.16 | 0.36 | 995 | 2.36 | 0 | 0 | 500 | 5 |  | 150 | 200 | 0 | 0 | 0 | 144.9245 | 24.15408
0 | 0 | 1 | 300000 |  | 1 | 0 | 0.45 | 0.9 | 0.16 | 0.36 | 995 | 2.36 | 0 | 0 | 500 | 6.5 |  | 150 | 200 | 0 | 0 | 0 | 144.9245 | 24.15408
0 | 0 | 1 | 300000 |  | 1 | 0 | 0.45 | 0.9 | 0.16 | 0.36 | 995 | 2.36 | 0 | 0 | 500 | 7.7 |  | 150 | 200 | 0 | 0 | 0 | 136.6431 | 22.77385
0 | 0 | 1 | 300000 |  | 1 | 0 | 0.45 | 0.9 | 0.16 | 0.36 | 995 | 2.36 | 0 | 0 | 500 | 9.6 |  | 150 | 200 | 0 | 0 | 0 | 136.6431 | 22.77385
0 | 0 | 1 | 300000 |  | 1 | 0 | 0.45 | 0.9 | 0.16 | 0.36 | 995 | 2.36 | 0 | 0 | 500 | 3 |  | 150 | 200 | 0 | 10 | 0 | 397.5072 | 66.2512
0 | 0 | 1 | 300000 |  | 1 | 0 | 0.45 | 0.9 | 0.16 | 0.36 | 995 | 2.36 | 0 | 0 | 500 | 4 |  | 150 | 200 | 0 | 10 | 0 | 339.5374 | 56.58957
0 | 0 | 1 | 300000 |  | 1 | 0 | 0.45 | 0.9 | 0.16 | 0.36 | 995 | 2.36 | 0 | 0 | 500 | 5 |  | 150 | 200 | 0 | 10 | 0 | 293.9897 | 48.99828
0 | 0 | 1 | 300000 |  | 1 | 0 | 0.45 | 0.9 | 0.16 | 0.36 | 995 | 2.36 | 0 | 0 | 500 | 6.5 |  | 150 | 200 | 0 | 10 | 0 | 289.849 | 48.30817
0 | 0 | 1 | 300000 |  | 1 | 0 | 0.45 | 0.9 | 0.16 | 0.36 | 995 | 2.36 | 0 | 0 | 500 | 7.7 |  | 150 | 200 | 0 | 10 | 0 | 285.7083 | 47.61805
0 | 0 | 1 | 300000 |  | 1 | 0 | 0.45 | 0.9 | 0.16 | 0.36 | 995 | 2.36 | 0 | 0 | 500 | 9.6 |  | 150 | 200 | 0 | 10 | 0 | 281.5676 | 46.92793
0 | 0 | 1 | 300000 | Fe3O4@GAC | 1 | 0 | 0.45 | 0.9 | 0.16 | 0.31 | 797 | 2.27 | 1 | 0 | 500 | 3 |  | 150 | 200 | 0 | 0 | 0 | 405.7886 | 67.63143
0 | 0 | 1 | 300000 | Fe3O4@GAC | 1 | 0 | 0.45 | 0.9 | 0.16 | 0.31 | 797 | 2.27 | 1 | 0 | 500 | 4 |  | 150 | 200 | 0 | 0 | 0 | 265.0048 | 44.16747
0 | 0 | 1 | 300000 | Fe3O4@GAC | 1 | 0 | 0.45 | 0.9 | 0.16 | 0.31 | 797 | 2.27 | 1 | 0 | 500 | 5 |  | 150 | 200 | 0 | 0 | 0 | 178.0501 | 29.67502
0 | 0 | 1 | 300000 | Fe3O4@GAC | 1 | 0 | 0.45 | 0.9 | 0.16 | 0.31 | 797 | 2.27 | 1 | 0 | 500 | 6.5 |  | 150 | 200 | 0 | 0 | 0 | 169.7687 | 28.29478
0 | 0 | 1 | 300000 | Fe3O4@GAC | 1 | 0 | 0.45 | 0.9 | 0.16 | 0.31 | 797 | 2.27 | 1 | 0 | 500 | 7.7 |  | 150 | 200 | 0 | 0 | 0 | 165.628 | 27.60467
0 | 0 | 1 | 300000 | Fe3O4@GAC | 1 | 0 | 0.45 | 0.9 | 0.16 | 0.31 | 797 | 2.27 | 1 | 0 | 500 | 9.6 |  | 150 | 200 | 0 | 0 | 0 | 169.7687 | 28.29478
0 | 0 | 1 | 300000 | Fe3O4@GAC | 1 | 0 | 0.45 | 0.9 | 0.16 | 0.31 | 797 | 2.27 | 1 | 0 | 500 | 3 |  | 150 | 200 | 0 | 10 | 0 | 393.3665 | 65.56108
0 | 0 | 1 | 300000 | Fe3O4@GAC | 1 | 0 | 0.45 | 0.9 | 0.16 | 0.31 | 797 | 2.27 | 1 | 0 | 500 | 4 |  | 150 | 200 | 0 | 10 | 0 | 360.2409 | 60.04015
0 | 0 | 1 | 300000 | Fe3O4@GAC | 1 | 0 | 0.45 | 0.9 | 0.16 | 0.31 | 797 | 2.27 | 1 | 0 | 500 | 5 |  | 150 | 200 | 0 | 10 | 0 | 327.1153 | 54.51922
0 | 0 | 1 | 300000 | Fe3O4@GAC | 1 | 0 | 0.45 | 0.9 | 0.16 | 0.31 | 797 | 2.27 | 1 | 0 | 500 | 6.5 |  | 150 | 200 | 0 | 10 | 0 | 322.9746 | 53.8291
0 | 0 | 1 | 300000 | Fe3O4@GAC | 1 | 0 | 0.45 | 0.9 | 0.16 | 0.31 | 797 | 2.27 | 1 | 0 | 500 | 7.7 |  | 150 | 200 | 0 | 10 | 0 | 318.8339 | 53.13898
0 | 0 | 1 | 300000 | Fe3O4@GAC | 1 | 0 | 0.45 | 0.9 | 0.16 | 0.31 | 797 | 2.27 | 1 | 0 | 500 | 9.6 |  | 150 | 200 | 0 | 10 | 0 | 318.8339 | 53.13898
0 | 0 | 1 | 81000 | bamboo-derived GAC | 0 | 1 | 0.45 | 0.9 |  | 0.67 | 2450 | 2.38 | 0 | 1 | 100 | 5 | 25 | 1 | 175 | 0 | 0 | 0 | 115.9396 | 14.31353
0 | 0 | 1 | 81000 | bamboo-derived GAC | 0 | 1 | 0.45 | 0.9 |  | 0.67 | 2450 | 2.38 | 0 | 1 | 100 | 5 | 25 | 2 | 175 | 0 | 0 | 0 | 140.7838 | 17.38072
0 | 0 | 1 | 81000 | bamboo-derived GAC | 0 | 1 | 0.45 | 0.9 |  | 0.67 | 2450 | 2.38 | 0 | 1 | 100 | 5 | 25 | 4 | 175 | 0 | 0 | 0 | 169.7687 | 20.9591
0 | 0 | 1 | 81000 | bamboo-derived GAC | 0 | 1 | 0.45 | 0.9 |  | 0.67 | 2450 | 2.38 | 0 | 1 | 100 | 5 | 25 | 6 | 175 | 0 | 0 | 0 | 198.7536 | 24.53748
0 | 0 | 1 | 81000 | bamboo-derived GAC | 0 | 1 | 0.45 | 0.9 |  | 0.67 | 2450 | 2.38 | 0 | 1 | 100 | 5 | 25 | 8 | 175 | 0 | 0 | 0 | 223.5978 | 27.60467
0 | 0 | 1 | 81000 | bamboo-derived GAC | 0 | 1 | 0.45 | 0.9 |  | 0.67 | 2450 | 2.38 | 0 | 1 | 100 | 5 | 25 | 12 | 175 | 0 | 0 | 0 | 240.1606 | 29.64946
0 | 0 | 1 | 81000 | bamboo-derived GAC | 0 | 1 | 0.45 | 0.9 |  | 0.67 | 2450 | 2.38 | 0 | 1 | 100 | 5 | 25 | 25 | 175 | 0 | 0 | 0 | 256.7234 | 31.69425
0 | 0 | 1 | 81000 | bamboo-derived GAC | 0 | 1 | 0.45 | 0.9 |  | 0.67 | 2450 | 2.38 | 0 | 1 | 100 | 5 | 25 | 33 | 175 | 0 | 0 | 0 | 265.0048 | 32.71664
0 | 0 | 1 | 81000 | bamboo-derived GAC | 0 | 1 | 0.45 | 0.9 |  | 0.67 | 2450 | 2.38 | 0 | 1 | 100 | 5 | 25 | 48 | 175 | 0 | 0 | 0 | 273.2862 | 33.73904
0 | 0 | 1 | 81000 | bamboo-derived GAC | 0 | 1 | 0.45 | 0.9 |  | 0.67 | 2450 | 2.38 | 0 | 1 | 100 | 3 | 25 | 48 | 175 | 0 | 0 | 0 | 674.9341 | 83.3252
0 | 0 | 1 | 81000 | bamboo-derived GAC | 0 | 1 | 0.45 | 0.9 |  | 0.67 | 2450 | 2.38 | 0 | 1 | 100 | 4 | 25 | 48 | 175 | 0 | 0 | 0 | 563.1352 | 69.52286
0 | 0 | 1 | 81000 | bamboo-derived GAC | 0 | 1 | 0.45 | 0.9 |  | 0.67 | 2450 | 2.38 | 0 | 1 | 100 | 5 | 25 | 48 | 175 | 0 | 0 | 0 | 397.5072 | 49.07496
0 | 0 | 1 | 81000 | bamboo-derived GAC | 0 | 1 | 0.45 | 0.9 |  | 0.67 | 2450 | 2.38 | 0 | 1 | 100 | 6 | 25 | 48 | 175 | 0 | 0 | 0 | 331.256 | 40.8958
0 | 0 | 1 | 81000 | bamboo-derived GAC | 0 | 1 | 0.45 | 0.9 |  | 0.67 | 2450 | 2.38 | 0 | 1 | 100 | 7 | 25 | 48 | 175 | 0 | 0 | 0 | 314.6932 | 38.85101
0 | 0 | 1 | 81000 | bamboo-derived GAC | 0 | 1 | 0.45 | 0.9 |  | 0.67 | 2450 | 2.38 | 0 | 1 | 100 | 8 | 25 | 48 | 175 | 0 | 0 | 0 | 302.2711 | 37.31742
0 | 0 | 1 | 81000 | bamboo-derived GAC | 0 | 1 | 0.45 | 0.9 |  | 0.67 | 2450 | 2.38 | 0 | 1 | 100 | 9 | 25 | 48 | 175 | 0 | 0 | 0 | 293.9897 | 36.29502
0 | 0 | 1 | 81000 | bamboo-derived GAC | 0 | 1 | 0.45 | 0.9 |  | 0.67 | 2450 | 2.38 | 0 | 1 | 100 | 10 | 25 | 48 | 175 | 0 | 0 | 0 | 281.5676 | 34.76143
0 | 0 | 1 | 20000 | bamboo-derived GAC | 0 | 1 | 0.45 | 0.9 |  | 0.67 | 2450 | 2.38 | 0 | 1 | 100 | 5 | 25 | 48 | 175 | 0 | 0 | 0 | 169.7687 | 84.88435
0 | 0 | 1 | 50000 | bamboo-derived GAC | 0 | 1 | 0.45 | 0.9 |  | 0.67 | 2450 | 2.38 | 0 | 1 | 100 | 5 | 25 | 48 | 175 | 0 | 0 | 0 | 314.6932 | 62.93864
0 | 0 | 1 | 100000 | bamboo-derived GAC | 0 | 1 | 0.45 | 0.9 |  | 0.67 | 2450 | 2.38 | 0 | 1 | 100 | 5 | 25 | 48 | 175 | 0 | 0 | 0 | 360.2409 | 36.02409
0 | 0 | 1 | 150000 | bamboo-derived GAC | 0 | 1 | 0.45 | 0.9 |  | 0.67 | 2450 | 2.38 | 0 | 1 | 100 | 5 | 25 | 48 | 175 | 0 | 0 | 0 | 401.6479 | 26.77653
0 | 0 | 1 | 200000 | bamboo-derived GAC | 0 | 1 | 0.45 | 0.9 |  | 0.67 | 2450 | 2.38 | 0 | 1 | 100 | 5 | 25 | 48 | 175 | 0 | 0 | 0 | 422.3514 | 21.11757
0 | 0 | 1 | 250000 | bamboo-derived GAC | 0 | 1 | 0.45 | 0.9 |  | 0.67 | 2450 | 2.38 | 0 | 1 | 100 | 5 | 25 | 48 | 175 | 0 | 0 | 0 | 476.1805 | 19.04722
0 | 0 | 1 | 50000 |  | 1 | 0 | 0.9 | 1 |  |  | 712 |  | 0 | 0 | 100 | 3 | 25 | 1 | 150 | 0 | 0 | 0 | 53.8291 | 10.76582
0 | 0 | 1 | 50000 |  | 1 | 0 | 0.9 | 1 |  |  | 712 |  | 0 | 0 | 100 | 3 | 25 | 6 | 150 | 0 | 0 | 0 | 78.6733 | 15.73466
0 | 0 | 1 | 50000 |  | 1 | 0 | 0.9 | 1 |  |  | 712 |  | 0 | 0 | 100 | 3 | 25 | 12 | 150 | 0 | 0 | 0 | 91.0954 | 18.21908
0 | 0 | 1 | 50000 |  | 1 | 0 | 0.9 | 1 |  |  | 712 |  | 0 | 0 | 100 | 3 | 25 | 24 | 150 | 0 | 0 | 0 | 107.6582 | 21.53164
0 | 0 | 1 | 50000 |  | 1 | 0 | 0.9 | 1 |  |  | 712 |  | 0 | 0 | 100 | 3 | 25 | 48 | 150 | 0 | 0 | 0 | 128.3617 | 25.67234
0 | 0 | 1 | 50000 |  | 1 | 0 | 0.9 | 1 |  |  | 712 |  | 0 | 0 | 100 | 3 | 25 | 72 | 150 | 0 | 0 | 0 | 149.0652 | 29.81304
0 | 0 | 1 | 50000 |  | 1 | 0 | 0.9 | 1 |  |  | 712 |  | 0 | 0 | 100 | 3 | 25 | 96 | 150 | 0 | 0 | 0 | 149.0652 | 29.81304
0 | 0 | 1 | 50000 |  | 1 | 0 | 0.9 | 1 |  |  | 712 |  | 0 | 0 | 100 | 3 | 25 | 120 | 150 | 0 | 0 | 0 | 153.2059 | 30.64118
0 | 0 | 1 | 50000 |  | 1 | 0 | 0.9 | 1 |  |  | 712 |  | 0 | 0 | 100 | 3 | 25 | 144 | 150 | 0 | 0 | 0 | 153.2059 | 30.64118
0 | 0 | 1 | 50000 |  | 1 | 0 | 0.9 | 1 |  |  | 712 |  | 0 | 0 | 100 | 3 | 25 | 168 | 150 | 0 | 0 | 0 | 153.2059 | 30.64118
0 | 0 | 1 | 50000 |  | 1 | 0 | 0.9 | 1 |  |  | 712 |  | 0 | 0 | 100 | 3 | 25 | 192 | 150 | 0 | 0 | 0 | 153.2059 | 30.64118
0 | 0 | 1 | 50000 |  | 1 | 0 | 0.9 | 1 |  |  | 712 |  | 0 | 0 | 100 | 7 | 25 | 1 | 150 | 0 | 0 | 0 | 4.1407 | 0.82814
0 | 0 | 1 | 50000 |  | 1 | 0 | 0.9 | 1 |  |  | 712 |  | 0 | 0 | 100 | 7 | 25 | 6 | 150 | 0 | 0 | 0 | 16.5628 | 3.31256
0 | 0 | 1 | 50000 |  | 1 | 0 | 0.9 | 1 |  |  | 712 |  | 0 | 0 | 100 | 7 | 25 | 12 | 150 | 0 | 0 | 0 | 33.1256 | 6.62512
0 | 0 | 1 | 50000 |  | 1 | 0 | 0.9 | 1 |  |  | 712 |  | 0 | 0 | 100 | 7 | 25 | 24 | 150 | 0 | 0 | 0 | 37.2663 | 7.45326
0 | 0 | 1 | 50000 |  | 1 | 0 | 0.9 | 1 |  |  | 712 |  | 0 | 0 | 100 | 7 | 25 | 48 | 150 | 0 | 0 | 0 | 57.9698 | 11.59396
0 | 0 | 1 | 50000 |  | 1 | 0 | 0.9 | 1 |  |  | 712 |  | 0 | 0 | 100 | 7 | 25 | 72 | 150 | 0 | 0 | 0 | 74.5326 | 14.90652
0 | 0 | 1 | 50000 |  | 1 | 0 | 0.9 | 1 |  |  | 712 |  | 0 | 0 | 100 | 7 | 25 | 96 | 150 | 0 | 0 | 0 | 82.814 | 16.5628
0 | 0 | 1 | 50000 |  | 1 | 0 | 0.9 | 1 |  |  | 712 |  | 0 | 0 | 100 | 7 | 25 | 120 | 150 | 0 | 0 | 0 | 91.0954 | 18.21908
0 | 0 | 1 | 50000 |  | 1 | 0 | 0.9 | 1 |  |  | 712 |  | 0 | 0 | 100 | 7 | 25 | 144 | 150 | 0 | 0 | 0 | 95.2361 | 19.04722
0 | 0 | 1 | 50000 |  | 1 | 0 | 0.9 | 1 |  |  | 712 |  | 0 | 0 | 100 | 7 | 25 | 168 | 150 | 0 | 0 | 0 | 99.3768 | 19.87536
0 | 0 | 1 | 50000 |  | 1 | 0 | 0.9 | 1 |  |  | 712 |  | 0 | 0 | 100 | 7 | 25 | 192 | 150 | 0 | 0 | 0 | 99.3768 | 19.87536
0 | 0 | 1 | 20000 |  | 1 | 0 | 0.9 | 1 |  |  | 712 |  | 0 | 0 | 100 | 5 | 25 | 168 | 150 | 0 | 0 | 0 | 74.5326 | 37.2663
0 | 0 | 1 | 50000 |  | 1 | 0 | 0.9 | 1 |  |  | 712 |  | 0 | 0 | 100 | 5 | 25 | 168 | 150 | 0 | 0 | 0 | 99.3768 | 19.87536
0 | 0 | 1 | 100000 |  | 1 | 0 | 0.9 | 1 |  |  | 712 |  | 0 | 0 | 100 | 5 | 25 | 168 | 150 | 0 | 0 | 0 | 111.7989 | 11.17989
0 | 0 | 1 | 150000 |  | 1 | 0 | 0.9 | 1 |  |  | 712 |  | 0 | 0 | 100 | 5 | 25 | 168 | 150 | 0 | 0 | 0 | 132.5024 | 8.833493
0 | 0 | 1 | 200000 |  | 1 | 0 | 0.9 | 1 |  |  | 712 |  | 0 | 0 | 100 | 5 | 25 | 168 | 150 | 0 | 0 | 0 | 144.9245 | 7.246225
0 | 0 | 1 | 250000 |  | 1 | 0 | 0.9 | 1 |  |  | 712 |  | 0 | 0 | 100 | 5 | 25 | 168 | 150 | 0 | 0 | 0 | 144.9245 | 5.79698
0 | 0 | 1 | 828.14 | F400 | 1 | 0 | 0.25 | 0.425 |  |  |  | 1.5 | 0 | 0 | 4 | 6.6 |  | 0 | 120 | 0 | 0 | 0 | 0 | 0
0 | 0 | 1 | 828.14 | F400 | 1 | 0 | 0.25 | 0.425 |  |  |  | 1.5 | 0 | 0 | 4 | 6.6 |  | 24 | 120 | 0 | 0 | 0 | 57.9698 | 28
0 | 0 | 1 | 828.14 | F400 | 1 | 0 | 0.25 | 0.425 |  |  |  | 1.5 | 0 | 0 | 4 | 6.6 |  | 72 | 120 | 0 | 0 | 0 | 86.9547 | 42
0 | 0 | 1 | 828.14 | F400 | 1 | 0 | 0.25 | 0.425 |  |  |  | 1.5 | 0 | 0 | 4 | 6.6 |  | 168 | 120 | 0 | 0 | 0 | 103.5175 | 50
0 | 0 | 1 | 828.14 | F400 | 1 | 0 | 0.25 | 0.425 |  |  |  | 1.5 | 0 | 0 | 4 | 6.6 |  | 336 | 120 | 0 | 0 | 0 | 136.6431 | 66
0 | 0 | 1 | 828.14 | F400 | 1 | 0 | 0.25 | 0.425 |  |  |  | 1.5 | 0 | 0 | 4 | 6.6 |  | 336 | 120 | 0 | 0 | 0 | 107.6582 | 52
0 | 0 | 1 | 828.14 | F400 | 1 | 0 | 0.25 | 0.425 |  |  |  | 1.5 | 0 | 0 | 4 | 6.6 |  | 336 | 120 | 1 | 0 | 0 | 99.3768 | 48
0 | 0 | 1 | 828.14 | F400 | 1 | 0 | 0.25 | 0.425 |  |  |  | 1.5 | 0 | 0 | 4 | 6.6 |  | 336 | 120 | 100 | 0 | 0 | 91.0954 | 44
0 | 0 | 1 | 828.14 | F400 | 1 | 0 | 0.25 | 0.425 |  |  |  | 1.5 | 0 | 0 | 4 | 6.6 |  | 336 | 120 | 0 | 50 | 0 | 115.9396 | 56
0 | 0 | 1 | 828.14 | F400 | 1 | 0 | 0.25 | 0.425 |  |  |  | 1.5 | 0 | 0 | 4 | 6.6 |  | 336 | 120 | 0 | 0 | 0 | 95.2361 | 46
0 | 0 | 1 | 1000 |  |  |  | 0.4 | 0.6 |  |  |  |  | 0 | 0 | 10 |  | 25 | 1 | 120 | 0 | 0 | 0 | 22.46278 | 22.46278
0 | 0 | 1 | 1000 |  |  |  | 0.4 | 0.6 |  |  |  |  | 0 | 0 | 10 |  | 25 | 3 | 120 | 0 | 0 | 0 | 23.74579 | 23.74579
0 | 0 | 1 | 1000 |  |  |  | 0.4 | 0.6 |  |  |  |  | 0 | 0 | 10 |  | 25 | 6 | 120 | 0 | 0 | 0 | 24.12969 | 24.12969
0 | 0 | 1 | 1000 |  |  |  | 0.4 | 0.6 |  |  |  |  | 0 | 0 | 10 |  | 25 | 12 | 120 | 0 | 0 | 0 | 24.84696 | 24.84696
0 | 0 | 1 | 1000 |  |  |  | 0.4 | 0.6 |  |  |  |  | 0 | 0 | 10 |  | 25 | 24 | 120 | 0 | 0 | 0 | 25.4127 | 25.4127
0 | 0 | 1 | 1000 |  |  |  | 0.4 | 0.6 |  |  |  |  | 0 | 0 | 10 |  | 25 | 48 | 120 | 0 | 0 | 0 | 26.69572 | 26.69572
0 | 0 | 1 | 1000 |  |  |  | 0.4 | 0.6 |  |  |  |  | 0 | 0 | 10 |  | 25 | 72 | 120 | 0 | 0 | 0 | 27.79689 | 27.79689
0 | 0 | 1 | 1000 |  |  |  | 0.4 | 0.6 |  |  |  |  | 0 | 0 | 10 |  | 25 | 96 | 120 | 0 | 0 | 0 | 28.97 | 28.97
0 | 0 | 1 | 1000 |  |  |  | 0.4 | 0.6 |  |  |  |  | 0 | 0 | 10 |  | 25 | 120 | 120 | 0 | 0 | 0 | 30.55 | 30.55
0 | 1 | 0 | 2.5 | F400 | 1 | 0 | 0.55 | 0.75 |  |  | 1050 |  | 0 | 0 | 10000 | 7.5 |  | 0.25 | 250 | 0 | 0 | 0 | 0.00012875 | 51.5
0 | 1 | 0 | 2.5 | F400 | 1 | 0 | 0.55 | 0.75 |  |  | 1050 |  | 0 | 0 | 10000 | 7.5 |  | 0.25 | 250 | 0 | 0 | 2 | 0.000158925 | 63.57
0 | 1 | 0 | 2.5 | F400 | 1 | 0 | 0.55 | 0.75 |  |  | 1050 |  | 0 | 0 | 10000 | 7.5 |  | 0.25 | 250 | 0 | 0 | 4 | 0.000168 | 67.2
0 | 1 | 0 | 2.5 | F400 | 1 | 0 | 0.55 | 0.75 |  |  | 1050 |  | 0 | 0 | 10000 | 7.5 |  | 0.25 | 250 | 0 | 0 | 8 | 0.000163525 | 65.41
0 | 1 | 0 | 2.5 | F400 | 1 | 0 | 0.55 | 0.75 |  |  | 1050 |  | 0 | 0 | 10000 | 7.5 |  | 0.25 | 250 | 0 | 0 | 0 | 0.00012835 | 51.34
0 | 1 | 0 | 2.5 | F400 | 1 | 0 | 0.55 | 0.75 |  |  | 1050 |  | 0 | 0 | 10000 | 7.5 |  | 0.25 | 250 | 0 | 0 | 2 | 0.000158525 | 63.41
0 | 1 | 0 | 2.5 | F400 | 1 | 0 | 0.55 | 0.75 |  |  | 1050 |  | 0 | 0 | 10000 | 7.5 |  | 0.25 | 250 | 0 | 0 | 4 | 0.00020275 | 81.1
0 | 1 | 0 | 2.5 | F400 | 1 | 0 | 0.55 | 0.75 |  |  | 1050 |  | 0 | 0 | 10000 | 7.5 |  | 0.25 | 250 | 0 | 0 | 8 | 0.00021765 | 87.06
1 | 0 | 0 | 120000 | BAC | 0 | 1 | 0.6 | 0.85 |  |  | 2450 | 2.38 | 0 | 0 | 200 | 4 | 25 | 48 | 170 | 0.59 | 0.7 | 63.2 | 404.16 | 67.36
1 | 0 | 0 | 120000 | CAC | 1 | 0 | 0.6 | 0.85 |  |  | 1000 |  | 0 | 0 | 200 | 4 | 25 | 48 | 170 | 0.59 | 0.7 | 63.2 | 183.48 | 30.58
1 | 0 | 0 | 120000 | BAC | 0 | 1 | 0.6 | 0.85 |  |  | 2450 | 2.38 | 0 | 0 | 200 | 4 | 25 | 0.25 | 170 | 0.59 | 0.7 | 63.2 | 121.5626706 | 20.2604451
1 | 0 | 0 | 120000 | BAC | 0 | 1 | 0.6 | 0.85 |  |  | 2450 | 2.38 | 0 | 0 | 200 | 4 | 25 | 0.5 | 170 | 0.59 | 0.7 | 63.2 | 168.1621084 | 28.02702
1 | 0 | 0 | 120000 | BAC | 0 | 1 | 0.6 | 0.85 |  |  | 2450 | 2.38 | 0 | 0 | 200 | 4 | 25 | 3.5 | 170 | 0.59 | 0.7 | 63.2 | 273.4973757 | 45.58289595
1 | 0 | 0 | 120000 | BAC | 0 | 1 | 0.6 | 0.85 |  |  | 2450 | 2.38 | 0 | 0 | 200 | 4 | 25 | 12.5 | 170 | 0.59 | 0.7 | 63.2 | 334.4401983 | 55.74003305
1 | 0 | 0 | 120000 | BAC | 0 | 1 | 0.6 | 0.85 |  |  | 2450 | 2.38 | 0 | 0 | 200 | 4 | 25 | 22.5 | 170 | 0.59 | 0.7 | 63.2 | 369.4580982 | 61.5763497
1 | 0 | 0 | 120000 | BAC | 0 | 1 | 0.6 | 0.85 |  |  | 2450 | 2.38 | 0 | 0 | 200 | 4 | 25 | 33.5 | 170 | 0.59 | 0.7 | 63.2 | 399.5154395 | 66.58591
1 | 0 | 0 | 120000 | BAC | 0 | 1 | 0.6 | 0.85 |  |  | 2450 | 2.38 | 0 | 0 | 200 | 4 | 25 | 46 | 170 | 0.59 | 0.7 | 63.2 | 399.5154395 | 66.58591
1 | 0 | 0 | 120000 | BAC | 0 | 1 | 0.6 | 0.85 |  |  | 2450 | 2.38 | 0 | 0 | 200 | 4 | 25 | 57.5 | 170 | 0.59 | 0.7 | 63.2 | 404.753425 | 67.4589
1 | 0 | 0 | 120000 | BAC | 0 | 1 | 0.6 | 0.85 |  |  | 2450 | 2.38 | 0 | 0 | 200 | 4 | 25 | 69.5 | 170 | 0.59 | 0.7 | 63.2 | 402.5464319 | 67.09107
1 | 0 | 0 | 120000 | BAC | 0 | 1 | 0.6 | 0.85 |  |  | 2450 | 2.38 | 0 | 0 | 200 | 4 | 25 | 81.5 | 170 | 0.59 | 0.7 | 63.2 | 406.6829912 | 67.7805
1 | 0 | 0 | 120000 | BAC | 0 | 1 | 0.6 | 0.85 |  |  | 2450 | 2.38 | 0 | 0 | 100 | 4 | 25 | 48 | 170 | 0.59 | 0.7 | 63.2 | 398.4 | 33.2
1 | 0 | 0 | 120000 | BAC | 0 | 1 | 0.6 | 0.85 |  |  | 2450 | 2.38 | 0 | 0 | 200 | 4 | 25 | 48 | 170 | 0.59 | 0.7 | 63.2 | 407.4 | 67.9
1 | 0 | 0 | 120000 | BAC | 0 | 1 | 0.6 | 0.85 |  |  | 2450 | 2.38 | 0 | 0 | 300 | 4 | 25 | 48 | 170 | 0.59 | 0.7 | 63.2 | 356.48 | 89.12
1 | 0 | 0 | 120000 | BAC | 0 | 1 | 0.6 | 0.85 |  |  | 2450 | 2.38 | 0 | 0 | 500 | 4 | 25 | 48 | 170 | 0.59 | 0.7 | 63.2 | 231.84 | 96.6
1 | 0 | 0 | 120000 | BAC | 0 | 1 | 0.6 | 0.85 |  |  | 2450 | 2.38 | 0 | 0 | 700 | 4 | 25 | 48 | 170 | 0.59 | 0.7 | 63.2 | 168.8571 | 98.5
1 | 0 | 0 | 120000 | BAC | 0 | 1 | 0.6 | 0.85 |  |  | 2450 | 2.38 | 0 | 0 | 1100 | 4 | 25 | 48 | 170 | 0.59 | 0.7 | 63.2 | 109.0909 | 100
1 | 0 | 0 | 120000 | BAC | 0 | 1 | 0.6 | 0.85 |  |  | 2450 | 2.38 | 0 | 0 | 1500 | 4 | 25 | 48 | 170 | 0.59 | 0.7 | 63.2 | 80 | 100
1 | 0 | 0 | 120000 | BAC | 0 | 1 | 0.6 | 0.85 |  |  | 2450 | 2.38 | 0 | 0 | 1900 | 4 | 25 | 48 | 170 | 0.59 | 0.7 | 63.2 | 63.15789 | 100
1 | 0 | 0 | 120000 | BAC | 0 | 1 | 0.6 | 0.85 |  |  | 2450 | 2.38 | 0 | 0 | 200 | 2 | 25 | 48 | 170 | 0.59 | 0.7 | 63.2 | 507.55302 | 84.59217
1 | 0 | 0 | 120000 | BAC | 0 | 1 | 0.6 | 0.85 |  |  | 2450 | 2.38 | 0 | 0 | 200 | 3 | 25 | 48 | 170 | 0.59 | 0.7 | 63.2 | 459.20478 | 76.53413
1 | 0 | 0 | 120000 | BAC | 0 | 1 | 0.6 | 0.85 |  |  | 2450 | 2.38 | 0 | 0 | 200 | 4 | 25 | 48 | 170 | 0.59 | 0.7 | 63.2 | 420.7911 | 70.13185
1 | 0 | 0 | 120000 | BAC | 0 | 1 | 0.6 | 0.85 |  |  | 2450 | 2.38 | 0 | 0 | 200 | 5 | 25 | 48 | 170 | 0.59 | 0.7 | 63.2 | 407.21382 | 67.86897
1 | 0 | 0 | 120000 | BAC | 0 | 1 | 0.6 | 0.85 |  |  | 2450 | 2.38 | 0 | 0 | 200 | 6 | 25 | 48 | 170 | 0.59 | 0.7 | 63.2 | 404.56464 | 67.42744
1 | 0 | 0 | 120000 | BAC | 0 | 1 | 0.6 | 0.85 |  |  | 2450 | 2.38 | 0 | 0 | 200 | 7 | 25 | 48 | 170 | 0.59 | 0.7 | 63.2 | 404.56464 | 67.42744
1 | 0 | 0 | 120000 | BAC | 0 | 1 | 0.6 | 0.85 |  |  | 2450 | 2.38 | 0 | 0 | 200 | 8 | 25 | 48 | 170 | 0.59 | 0.7 | 63.2 | 403.24002 | 67.20667
1 | 0 | 0 | 120000 | BAC | 0 | 1 | 0.6 | 0.85 |  |  | 2450 | 2.38 | 0 | 0 | 200 | 9 | 25 | 48 | 170 | 0.59 | 0.7 | 63.2 | 400.92192 | 66.82032
0 | 0 | 1 | 120000 | BAC | 0 | 1 | 0.6 | 0.85 |  |  | 2450 | 2.38 | 0 | 0 | 200 | 4 | 25 | 48 | 170 | 0 | 0.7 | 0 | 518.65242 | 86.44207
0 | 0 | 1 | 120000 | BAC | 0 | 1 | 0.6 | 0.85 |  |  | 2450 | 2.38 | 0 | 0 | 200 | 4 | 25 | 48 | 170 | 1.31 | 0 | 0 | 345.0726 | 57.5121
0 | 0 | 1 | 120000 | BAC | 0 | 1 | 0.6 | 0.85 |  |  | 2450 | 2.38 | 0 | 0 | 200 | 4 | 25 | 48 | 170 | 1.22 | 0 | 0 | 345.0726 | 57.5121
0 | 0 | 1 | 120000 | BAC | 0 | 1 | 0.6 | 0.85 |  |  | 2450 | 2.38 | 0 | 0 | 200 | 4 | 25 | 48 | 170 | 0.59 | 0 | 0 | 332.09796 | 55.34966
0 | 0 | 1 | 120000 | BAC | 0 | 1 | 0.6 | 0.85 |  |  | 2450 | 2.38 | 0 | 0 | 200 | 4 | 25 | 48 | 170 | 0.04 | 0 | 0 | 293.87532 | 48.97922
0 | 0 | 1 | 120000 | BAC | 0 | 1 | 0.6 | 0.85 |  |  | 2450 | 2.38 | 0 | 0 | 200 | 4 | 25 | 48 | 170 | 0 | 0 | 0 | 292.82334 | 48.80389
0 | 0 | 1 | 120000 | BAC | 0 | 1 | 0.6 | 0.85 |  |  | 2450 | 2.38 | 0 | 0 | 200 | 4 | 25 | 48 | 170 | 3.16 | 0.7 | 0 | 530.57508 | 88.42918
1 | 0 | 0 | 120000 | BAC | 0 | 1 | 0.6 | 0.85 |  |  | 2450 | 2.38 | 0 | 0 | 200 | 4 | 25 | 48 | 170 | 0.59 | 0.7 | 63.2 | 405.73788 | 67.62298
0 | 0 | 1 | 120000 | BAC | 0 | 1 | 0.6 | 0.85 |  |  | 2450 | 2.38 | 0 | 0 | 200 | 4 | 25 | 48 | 170 | 0 | 0 | 0 | 503.1609 | 83.86015
1 | 0 | 0 | 120000 | BAC | 0 | 1 | 0.6 | 0.85 |  |  | 2450 | 2.38 | 0 | 0 | 200 | 4 | 25 | 48 | 170 | 0.59 | 0.7 | 63.2 | 405.55986 | 67.59331
0 | 0 | 1 | 10000 | HD3000 | 1 | 0 | 0.85 |  |  | 0.22 | 593 | 1.39 | 0 | 0 | 25 | 4.5 | 20 | 24 | 120 | 0 | 0 | 0 | 18.296 | 4.574
0 | 0 | 1 | 10000 | HD3000 | 1 | 0 | 0.85 |  |  | 0.22 | 593 | 1.39 | 0 | 0 | 25 | 4.5 | 20 | 48 | 120 | 0 | 0 | 0 | 12.524 | 3.131
0 | 0 | 1 | 10000 | HD3000 | 1 | 0 | 0.85 |  |  | 0.22 | 593 | 1.39 | 0 | 0 | 25 | 4.5 | 20 | 72 | 120 | 0 | 0 | 0 | 33.1 | 8.275
0 | 0 | 1 | 10000 | HD3000 | 1 | 0 | 0.85 |  |  | 0.22 | 593 | 1.39 | 0 | 0 | 25 | 4.5 | 20 | 120 | 120 | 0 | 0 | 0 | 41.632 | 10.408
0 | 0 | 1 | 10000 | HD3000 | 1 | 0 | 0.85 |  |  | 0.22 | 593 | 1.39 | 0 | 0 | 25 | 4.5 | 20 | 168 | 120 | 0 | 0 | 0 | 35.108 | 8.777
0 | 0 | 1 | 10000 | HD3000 | 1 | 0 | 0.85 |  |  | 0.22 | 593 | 1.39 | 0 | 0 | 25 | 4.5 | 20 | 240 | 120 | 0 | 0 | 0 | 37.868 | 9.467
0 | 0 | 1 | 10000 | HD3000 | 1 | 0 | 0.85 |  |  | 0.22 | 593 | 1.39 | 0 | 0 | 50 | 4.5 | 20 | 24 | 120 | 0 | 0 | 0 | 27.84 | 13.92
0 | 0 | 1 | 10000 | HD3000 | 1 | 0 | 0.85 |  |  | 0.22 | 593 | 1.39 | 0 | 0 | 50 | 4.5 | 20 | 48 | 120 | 0 | 0 | 0 | 33.486 | 16.743
0 | 0 | 1 | 10000 | HD3000 | 1 | 0 | 0.85 |  |  | 0.22 | 593 | 1.39 | 0 | 0 | 50 | 4.5 | 20 | 72 | 120 | 0 | 0 | 0 | 24.076 | 12.038
0 | 0 | 1 | 10000 | HD3000 | 1 | 0 | 0.85 |  |  | 0.22 | 593 | 1.39 | 0 | 0 | 50 | 4.5 | 20 | 120 | 120 | 0 | 0 | 0 | 45.78 | 22.89
0 | 0 | 1 | 10000 | HD3000 | 1 | 0 | 0.85 |  |  | 0.22 | 593 | 1.39 | 0 | 0 | 50 | 4.5 | 20 | 168 | 120 | 0 | 0 | 0 | 31.604 | 15.802
0 | 0 | 1 | 10000 | HD3000 | 1 | 0 | 0.85 |  |  | 0.22 | 593 | 1.39 | 0 | 0 | 50 | 4.5 | 20 | 240 | 120 | 0 | 0 | 0 | 27.84 | 13.92
0 | 0 | 1 | 10000 | HD3000 | 1 | 0 | 0.85 |  |  | 0.22 | 593 | 1.39 | 0 | 0 | 100 | 4.5 | 20 | 24 | 120 | 0 | 0 | 0 | 16.555 | 16.555
0 | 0 | 1 | 10000 | HD3000 | 1 | 0 | 0.85 |  |  | 0.22 | 593 | 1.39 | 0 | 0 | 100 | 4.5 | 20 | 48 | 120 | 0 | 0 | 0 | 22.388 | 22.388
0 | 0 | 1 | 10000 | HD3000 | 1 | 0 | 0.85 |  |  | 0.22 | 593 | 1.39 | 0 | 0 | 100 | 4.5 | 20 | 72 | 120 | 0 | 0 | 0 | 20.068 | 20.068
0 | 0 | 1 | 10000 | HD3000 | 1 | 0 | 0.85 |  |  | 0.22 | 593 | 1.39 | 0 | 0 | 100 | 4.5 | 20 | 120 | 120 | 0 | 0 | 0 | 35.561 | 35.561
0 | 0 | 1 | 10000 | HD3000 | 1 | 0 | 0.85 |  |  | 0.22 | 593 | 1.39 | 0 | 0 | 100 | 4.5 | 20 | 168 | 120 | 0 | 0 | 0 | 35.122 | 35.122
0 | 0 | 1 | 10000 | HD3000 | 1 | 0 | 0.85 |  |  | 0.22 | 593 | 1.39 | 0 | 0 | 100 | 4.5 | 20 | 240 | 120 | 0 | 0 | 0 | 42.837 | 42.837
0 | 0 | 1 | 10000 | HD3000 | 1 | 0 | 0.85 |  |  | 0.22 | 593 | 1.39 | 0 | 0 | 200 | 4.5 | 20 | 24 | 120 | 0 | 0 | 0 | 16.244 | 32.488
0 | 0 | 1 | 10000 | HD3000 | 1 | 0 | 0.85 |  |  | 0.22 | 593 | 1.39 | 0 | 0 | 200 | 4.5 | 20 | 48 | 120 | 0 | 0 | 0 | 20.2585 | 40.517
0 | 0 | 1 | 10000 | HD3000 | 1 | 0 | 0.85 |  |  | 0.22 | 593 | 1.39 | 0 | 0 | 200 | 4.5 | 20 | 72 | 120 | 0 | 0 | 0 | 29.542 | 59.084
0 | 0 | 1 | 10000 | HD3000 | 1 | 0 | 0.85 |  |  | 0.22 | 593 | 1.39 | 0 | 0 | 200 | 4.5 | 20 | 120 | 120 | 0 | 0 | 0 | 31.0475 | 62.095
0 | 0 | 1 | 10000 | HD3000 | 1 | 0 | 0.85 |  |  | 0.22 | 593 | 1.39 | 0 | 0 | 200 | 4.5 | 20 | 168 | 120 | 0 | 0 | 0 | 36.5985 | 73.197
0 | 0 | 1 | 10000 | HD3000 | 1 | 0 | 0.85 |  |  | 0.22 | 593 | 1.39 | 0 | 0 | 200 | 4.5 | 20 | 240 | 120 | 0 | 0 | 0 | 35.752 | 71.504
0 | 0 | 1 | 10000 | HD3000 | 1 | 0 | 0.85 |  |  | 0.22 | 593 | 1.39 | 0 | 0 | 300 | 4.5 | 20 | 24 | 120 | 0 | 0 | 0 | 18.27267 | 54.818
0 | 0 | 1 | 10000 | HD3000 | 1 | 0 | 0.85 |  |  | 0.22 | 593 | 1.39 | 0 | 0 | 300 | 4.5 | 20 | 48 | 120 | 0 | 0 | 0 | 19.29733 | 57.892
0 | 0 | 1 | 10000 | HD3000 | 1 | 0 | 0.85 |  |  | 0.22 | 593 | 1.39 | 0 | 0 | 300 | 4.5 | 20 | 72 | 120 | 0 | 0 | 0 | 20.38467 | 61.154
0 | 0 | 1 | 10000 | HD3000 | 1 | 0 | 0.85 |  |  | 0.22 | 593 | 1.39 | 0 | 0 | 300 | 4.5 | 20 | 120 | 120 | 0 | 0 | 0 | 27.28467 | 81.854
0 | 0 | 1 | 10000 | HD3000 | 1 | 0 | 0.85 |  |  | 0.22 | 593 | 1.39 | 0 | 0 | 300 | 4.5 | 20 | 168 | 120 | 0 | 0 | 0 | 29.48 | 88.44
0 | 0 | 1 | 10000 | HD3000 | 1 | 0 | 0.85 |  |  | 0.22 | 593 | 1.39 | 0 | 0 | 300 | 4.5 | 20 | 240 | 120 | 0 | 0 | 0 | 30.421 | 91.263
0 | 0 | 1 | 10000 | HD3000 | 1 | 0 | 0.85 |  |  | 0.22 | 593 | 1.39 | 0 | 0 | 500 | 4.5 | 20 | 24 | 120 | 0 | 0 | 0 | 10.4994 | 52.497
0 | 0 | 1 | 10000 | HD3000 | 1 | 0 | 0.85 |  |  | 0.22 | 593 | 1.39 | 0 | 0 | 500 | 4.5 | 20 | 48 | 120 | 0 | 0 | 0 | 14.075 | 70.375
0 | 0 | 1 | 10000 | HD3000 | 1 | 0 | 0.85 |  |  | 0.22 | 593 | 1.39 | 0 | 0 | 500 | 4.5 | 20 | 72 | 120 | 0 | 0 | 0 | 17.6378 | 88.189
0 | 0 | 1 | 10000 | HD3000 | 1 | 0 | 0.85 |  |  | 0.22 | 593 | 1.39 | 0 | 0 | 500 | 4.5 | 20 | 120 | 120 | 0 | 0 | 0 | 18.905 | 94.525
0 | 0 | 1 | 10000 | HD3000 | 1 | 0 | 0.85 |  |  | 0.22 | 593 | 1.39 | 0 | 0 | 500 | 4.5 | 20 | 168 | 120 | 0 | 0 | 0 | 19.7078 | 98.539
0 | 0 | 1 | 10000 | HD3000 | 1 | 0 | 0.85 |  |  | 0.22 | 593 | 1.39 | 0 | 0 | 500 | 4.5 | 20 | 240 | 120 | 0 | 0 | 0 | 19.9462 | 99.731
0 | 0 | 1 | 10000 | HD3000 | 1 | 0 | 0.85 |  |  | 0.22 | 593 | 1.39 | 0 | 0 | 750 | 4.5 | 20 | 24 | 120 | 0 | 0 | 0 | 9.726133 | 72.946
0 | 0 | 1 | 10000 | HD3000 | 1 | 0 | 0.85 |  |  | 0.22 | 593 | 1.39 | 0 | 0 | 750 | 4.5 | 20 | 48 | 120 | 0 | 0 | 0 | 11.9844 | 89.883
0 | 0 | 1 | 10000 | HD3000 | 1 | 0 | 0.85 |  |  | 0.22 | 593 | 1.39 | 0 | 0 | 750 | 4.5 | 20 | 72 | 120 | 0 | 0 | 0 | 13.04653 | 97.849
0 | 0 | 1 | 10000 | HD3000 | 1 | 0 | 0.85 |  |  | 0.22 | 593 | 1.39 | 0 | 0 | 750 | 4.5 | 20 | 120 | 120 | 0 | 0 | 0 | 13.13853 | 98.539
0 | 0 | 1 | 10000 | HD3000 | 1 | 0 | 0.85 |  |  | 0.22 | 593 | 1.39 | 0 | 0 | 750 | 4.5 | 20 | 168 | 120 | 0 | 0 | 0 | 13.33333 | 100
0 | 0 | 1 | 10000 | HD3000 | 1 | 0 | 0.85 |  |  | 0.22 | 593 | 1.39 | 0 | 0 | 750 | 4.5 | 20 | 240 | 120 | 0 | 0 | 0 | 13.33333 | 100
0 | 0 | 1 | 10000 | HD3000 | 1 | 0 | 0.85 |  |  | 0.22 | 593 | 1.39 | 0 | 0 | 1000 | 4.5 | 20 | 24 | 120 | 0 | 0 | 0 | 8.2356 | 82.356
0 | 0 | 1 | 10000 | HD3000 | 1 | 0 | 0.85 |  |  | 0.22 | 593 | 1.39 | 0 | 0 | 1000 | 4.5 | 20 | 48 | 120 | 0 | 0 | 0 | 9.4776 | 94.776
0 | 0 | 1 | 10000 | HD3000 | 1 | 0 | 0.85 |  |  | 0.22 | 593 | 1.39 | 0 | 0 | 1000 | 4.5 | 20 | 72 | 120 | 0 | 0 | 0 | 9.7347 | 97.347
0 | 0 | 1 | 10000 | HD3000 | 1 | 0 | 0.85 |  |  | 0.22 | 593 | 1.39 | 0 | 0 | 1000 | 4.5 | 20 | 120 | 120 | 0 | 0 | 0 | 9.948 | 99.48
0 | 0 | 1 | 10000 | HD3000 | 1 | 0 | 0.85 |  |  | 0.22 | 593 | 1.39 | 0 | 0 | 1000 | 4.5 | 20 | 168 | 120 | 0 | 0 | 0 | 10 | 100
0 | 0 | 1 | 10000 | HD3000 | 1 | 0 | 0.85 |  |  | 0.22 | 593 | 1.39 | 0 | 0 | 1000 | 4.5 | 20 | 240 | 120 | 0 | 0 | 0 | 10 | 100
0 | 0 | 1 | 10000 | HD3000 | 1 | 0 | 0.85 |  |  | 0.106 | 336 | 1.27 | 1 | 0 | 20000 | 9 | 20 | 240 | 120 | 0 | 0 | 0 | 0 | 0
0 | 0 | 1 | 10000 | HD3000 | 1 | 0 | 0.85 |  |  | 0.106 | 336 | 1.27 | 1 | 0 | 20000 | 9 | 20 | 240 | 120 | 0 | 0 | 0 | 0.019565 | 3.913
0 | 0 | 1 | 10000 | HD3000 | 1 | 0 | 0.85 |  |  | 0.106 | 336 | 1.27 | 1 | 0 | 20000 | 9 | 20 | 240 | 120 | 0 | 0 | 0 | 0.08247 | 16.494
0 | 0 | 1 | 10000 | HD3000 | 1 | 0 | 0.85 |  |  | 0.106 | 336 | 1.27 | 1 | 0 | 20000 | 9 | 20 | 240 | 120 | 0 | 0 | 0 | 0.09958 | 19.916
0 | 0 | 1 | 10000 | HD3000 | 1 | 0 | 0.85 |  |  | 0.106 | 336 | 1.27 | 1 | 0 | 20000 | 9 | 20 | 240 | 120 | 0 | 0 | 0 | 0.124025 | 24.805
0 | 0 | 1 | 10000 | HD3000 | 1 | 0 | 0.85 |  |  | 0.106 | 336 | 1.27 | 1 | 0 | 20000 | 9 | 20 | 240 | 120 | 0 | 0 | 0 | 0.156455 | 31.291
0 | 0 | 1 | 10000 | HD3000 | 1 | 0 | 0.85 |  |  | 0.106 | 336 | 1.27 | 1 | 0 | 20000 | 9 | 40 | 240 | 120 | 0 | 0 | 0 | 0 | 0
0 | 0 | 1 | 10000 | HD3000 | 1 | 0 | 0.85 |  |  | 0.106 | 336 | 1.27 | 1 | 0 | 20000 | 9 | 40 | 240 | 120 | 0 | 0 | 0 | 0.08762 | 17.524
0 | 0 | 1 | 10000 | HD3000 | 1 | 0 | 0.85 |  |  | 0.106 | 336 | 1.27 | 1 | 0 | 20000 | 9 | 40 | 240 | 120 | 0 | 0 | 0 | 0.147385 | 29.477
0 | 0 | 1 | 10000 | HD3000 | 1 | 0 | 0.85 |  |  | 0.106 | 336 | 1.27 | 1 | 0 | 20000 | 9 | 40 | 240 | 120 | 0 | 0 | 0 | 0.19315 | 38.63
0 | 0 | 1 | 10000 | HD3000 | 1 | 0 | 0.85 |  |  | 0.106 | 336 | 1.27 | 1 | 0 | 20000 | 9 | 40 | 240 | 120 | 0 | 0 | 0 | 0.21325 | 42.65
0 | 0 | 1 | 10000 | HD3000 | 1 | 0 | 0.85 |  |  | 0.106 | 336 | 1.27 | 1 | 0 | 20000 | 9 | 40 | 240 | 120 | 0 | 0 | 0 | 0.27445 | 54.89
0 | 0 | 1 | 10000 | HD3000 | 1 | 0 | 0.85 |  |  | 0.106 | 336 | 1.27 | 1 | 0 | 20000 | 9 | 60 | 240 | 120 | 0 | 0 | 0 | 0 | 0
0 | 0 | 1 | 10000 | HD3000 | 1 | 0 | 0.85 |  |  | 0.106 | 336 | 1.27 | 1 | 0 | 20000 | 9 | 60 | 240 | 120 | 0 | 0 | 0 | 0.241 | 48.2
0 | 0 | 1 | 10000 | HD3000 | 1 | 0 | 0.85 |  |  | 0.106 | 336 | 1.27 | 1 | 0 | 20000 | 9 | 60 | 240 | 120 | 0 | 0 | 0 | 0.323185 | 64.637
0 | 0 | 1 | 10000 | HD3000 | 1 | 0 | 0.85 |  |  | 0.106 | 336 | 1.27 | 1 | 0 | 20000 | 9 | 60 | 240 | 120 | 0 | 0 | 0 | 0.35996 | 71.992
0 | 0 | 1 | 10000 | HD3000 | 1 | 0 | 0.85 |  |  | 0.106 | 336 | 1.27 | 1 | 0 | 20000 | 9 | 60 | 240 | 120 | 0 | 0 | 0 | 0.39173 | 78.346
0 | 0 | 1 | 10000 | HD3000 | 1 | 0 | 0.85 |  |  | 0.106 | 336 | 1.27 | 1 | 0 | 20000 | 9 | 60 | 240 | 120 | 0 | 0 | 0 | 0.44353 | 88.706
0 | 0 | 1 | 1000000 | [5 empty] | 0.283 | 0.154 | 887 |  | 0 | 0 | 400 | 9 | 25 | 0.25 | 300 | 0 | 0 | 0 | 210.16317 | 8.4065268
0 | 0 | 1 | 1000000 | [5 empty] | 0.283 | 0.154 | 887 |  | 0 | 0 | 400 | 9 | 25 | 0.5 | 300 | 0 | 0 | 0 | 331.98381 | 13.2793524
0 | 0 | 1 | 1000000 | [5 empty] | 0.283 | 0.154 | 887 |  | 0 | 0 | 400 | 9 | 25 | 1 | 300 | 0 | 0 | 0 | 502.86075 | 20.11443
0 | 0 | 1 | 1000000 | [5 empty] | 0.283 | 0.154 | 887 |  | 0 | 0 | 400 | 9 | 25 | 2 | 300 | 0 | 0 | 0 | 568.76616 | 22.7506464
0 | 0 | 1 | 1000000 | [5 empty] | 0.283 | 0.154 | 887 |  | 0 | 0 | 400 | 9 | 25 | 3 | 300 | 0 | 0 | 0 | 603.50816 | 24.1403264
0 | 0 | 1 | 1000000 | [5 empty] | 0.283 | 0.154 | 887 |  | 0 | 0 | 400 | 9 | 25 | 16 | 300 | 0 | 0 | 0 | 636.46087 | 25.4584348
0 | 0 | 1 | 1000000 | [5 empty] | 0.283 | 0.154 | 887 |  | 0 | 0 | 400 | 9 | 25 | 30 | 300 | 0 | 0 | 0 | 590.0885 | 23.60354
0 | 0 | 1 | 1000000 | [5 empty] | 0.283 | 0.154 | 887 |  | 0 | 0 | 400 | 9 | 25 | 39 | 300 | 0 | 0 | 0 | 696.10378 | 27.8441512
0 | 0 | 1 | 1000000 | [5 empty] | 0.283 | 0.154 | 887 |  | 0 | 0 | 400 | 9 | 25 | 48 | 300 | 0 | 0 | 0 | 668.22072 | 26.7288288
0 | 0 | 1 | 1000000 | [5 empty] | 0.283 | 0.154 | 887 |  | 0 | 0 | 400 | 9 | 25 | 60 | 300 | 0 | 0 | 0 | 653.16088 | 26.1264352
0 | 0 | 1 | 1000000 | [5 empty] | 0.283 | 0.154 | 887 |  | 0 | 0 | 400 | 9 | 25 | 96 | 300 | 0 | 0 | 0 | 711.31272 | 28.4525088
0 | 0 | 1 | 1000000 | [5 empty] | 0.283 | 0.154 | 887 |  | 0 | 0 | 400 | 9 | 25 | 113 | 300 | 0 | 0 | 0 | 625.72514 | 25.0290056
0 | 0 | 1 | 1000000 | [5 empty] | 0.283 | 0.154 | 887 |  | 0 | 0 | 400 | 9 | 25 | 120 | 300 | 0 | 0 | 0 | 670.45733 | 26.8182932
0 | 0 | 1 | 20000 | [5 empty] | 0.283 | 0.154 | 887 |  | 0 | 0 | 400 | 9 | 25 | 48 | 300 | 0 | 0 | 0 | 4.86159 | 9.72318
0 | 0 | 1 | 50000 | [5 empty] | 0.283 | 0.154 | 887 |  | 0 | 0 | 400 | 9 | 25 | 48 | 300 | 0 | 0 | 0 | 66.04811 | 52.838488
0 | 0 | 1 | 100000 | [5 empty] | 0.283 | 0.154 | 887 |  | 0 | 0 | 400 | 9 | 25 | 48 | 300 | 0 | 0 | 0 | 168.36 | 67.344
0 | 0 | 1 | 250000 | [5 empty] | 0.283 | 0.154 | 887 |  | 0 | 0 | 400 | 9 | 25 | 48 | 300 | 0 | 0 | 0 | 342.13975 | 54.74236
0 | 0 | 1 | 350000 | [5 empty] | 0.283 | 0.154 | 887 |  | 0 | 0 | 400 | 9 | 25 | 48 | 300 | 0 | 0 | 0 | 344.89816 | 39.41693
0 | 0 | 1 | 650000 | [5 empty] | 0.283 | 0.154 | 887 |  | 0 | 0 | 400 | 9 | 25 | 48 | 300 | 0 | 0 | 0 | 376.996 | 23.19975
0 | 0 | 1 | 850000 | [5 empty] | 0.283 | 0.154 | 887 |  | 0 | 0 | 400 | 9 | 25 | 48 | 300 | 0 | 0 | 0 | 474.54337 | 22.33145
0 | 0 | 1 | 1000 |  |  |  | 0.1 | 0.3 |  |  | 757 | 1.39 | 0 | 0 | 50 | 7 | 25 | 0.5 | 150 | 0 | 0 | 0 | 3.120427 | 15.60214
0 | 0 | 1 | 1000 |  |  |  | 0.1 | 0.3 |  |  | 757 | 1.39 | 0 | 0 | 50 | 7 | 25 | 1 | 150 | 0 | 0 | 0 | 6.248391 | 31.24195
0 | 0 | 1 | 1000 |  |  |  | 0.1 | 0.3 |  |  | 757 | 1.39 | 0 | 0 | 50 | 7 | 25 | 2 | 150 | 0 | 0 | 0 | 8.088655 | 40.44327
0 | 0 | 1 | 1000 |  |  |  | 0.1 | 0.3 |  |  | 757 | 1.39 | 0 | 0 | 50 | 7 | 25 | 3 | 150 | 0 | 0 | 0 | 9.544529 | 47.72264
0 | 0 | 1 | 1000 |  |  |  | 0.1 | 0.3 |  |  | 757 | 1.39 | 0 | 0 | 50 | 7 | 25 | 6 | 150 | 0 | 0 | 0 | 11.47128 | 57.3564
0 | 0 | 1 | 1000 |  |  |  | 0.1 | 0.3 |  |  | 757 | 1.39 | 0 | 0 | 50 | 7 | 25 | 9 | 150 | 0 | 0 | 0 | 12.60523 | 63.02613
0 | 0 | 1 | 1000 |  |  |  | 0.1 | 0.3 |  |  | 757 | 1.39 | 0 | 0 | 50 | 7 | 25 | 12 | 150 | 0 | 0 | 0 | 12.73015 | 63.65076
0 | 0 | 1 | 1000 |  |  |  | 0.1 | 0.3 |  |  | 757 | 1.39 | 0 | 0 | 50 | 7 | 25 | 18 | 150 | 0 | 0 | 0 | 12.8743 | 64.37149
0 | 0 | 1 | 1000 |  |  |  | 0.1 | 0.3 |  |  | 757 | 1.39 | 0 | 0 | 50 | 7 | 25 | 24 | 150 | 0 | 0 | 0 | 12.76859 | 63.84295
0 | 0 | 1 | 1000 |  |  |  | 0.1 | 0.3 |  |  | 757 | 1.39 | 0 | 0 | 50 | 7 | 25 | 36 | 150 | 0 | 0 | 0 | 13.59503 | 67.97514
0 | 0 | 1 | 1000 |  |  |  | 0.1 | 0.3 |  |  | 757 | 1.39 | 0 | 0 | 50 | 7 | 25 | 48 | 150 | 0 | 0 | 0 | 12.89352 | 64.46759
0 | 0 | 1 | 1000 |  |  |  | 0.1 | 0.3 |  |  | 757 | 1.39 | 0 | 0 | 50 | 7 | 25 | 60 | 150 | 0 | 0 | 0 | 13.23466 | 66.17331
0 | 0 | 1 | 1000 |  |  |  | 0.1 | 0.3 |  |  | 757 | 1.39 | 0 | 0 | 50 | 7 | 25 | 72 | 150 | 0 | 0 | 0 | 13.37881 | 66.89404
0 | 0 | 1 | 200 |  |  |  | 0.1 | 0.3 |  |  | 757 | 1.39 | 0 | 0 | 50 | 7 | 25 | 144 | 150 | 0 | 0 | 0 | 3.337499 | 83.43749
0 | 0 | 1 | 400 |  |  |  | 0.1 | 0.3 |  |  | 757 | 1.39 | 0 | 0 | 50 | 7 | 25 | 144 | 150 | 0 | 0 | 0 | 6.791382 | 84.89227
0 | 0 | 1 | 600 |  |  |  | 0.1 | 0.3 |  |  | 757 | 1.39 | 0 | 0 | 50 | 7 | 25 | 144 | 150 | 0 | 0 | 0 | 9.859967 | 82.16639452
0 | 0 | 1 | 800 |  |  |  | 0.1 | 0.3 |  |  | 757 | 1.39 | 0 | 0 | 50 | 7 | 25 | 144 | 150 | 0 | 0 | 0 | 12.59143 | 78.69641
0 | 0 | 1 | 1000 |  |  |  | 0.1 | 0.3 |  |  | 757 | 1.39 | 0 | 0 | 50 | 7 | 25 | 144 | 150 | 0 | 0 | 0 | 15.19904 | 75.9952
0 | 0 | 1 | 1000 |  |  |  | 0.1 | 0.3 |  |  | 757 | 1.39 | 0 | 0 | 50 | 2 | 25 | 72 | 150 | 0 | 0 | 0 | 18.44918 | 92.24591
0 | 0 | 1 | 1000 |  |  |  | 0.1 | 0.3 |  |  | 757 | 1.39 | 0 | 0 | 50 | 3 | 25 | 72 | 150 | 0 | 0 | 0 | 16.99199 | 84.95994
0 | 0 | 1 | 1000 |  |  |  | 0.1 | 0.3 |  |  | 757 | 1.39 | 0 | 0 | 50 | 5 | 25 | 72 | 150 | 0 | 0 | 0 | 15.84157 | 79.20786437
0 | 0 | 1 | 1000 |  |  |  | 0.1 | 0.3 |  |  | 757 | 1.39 | 0 | 0 | 50 | 7 | 25 | 72 | 150 | 0 | 0 | 0 | 14.24195 | 71.20975
0 | 0 | 1 | 1000 |  |  |  | 0.1 | 0.3 |  |  | 757 | 1.39 | 0 | 0 | 50 | 9 | 25 | 72 | 150 | 0 | 0 | 0 | 13.19562 | 65.97808
0 | 0 | 1 | 100000 |  |  |  | 0.3 | 0.85 |  |  | 1191 | 1.52 | 0 | 0 | 600 |  |  | 0.08 | 165 | 0 | 0 | 0 | 52.5413423 | 31.52480538
0 | 0 | 1 | 100000 |  |  |  | 0.3 | 0.85 |  |  | 1191 | 1.52 | 0 | 0 | 600 |  |  | 0.17 | 165 | 0 | 0 | 0 | 49.1873753 | 29.51242518
0 | 0 | 1 | 100000 |  |  |  | 0.3 | 0.85 |  |  | 1191 | 1.52 | 0 | 0 | 600 |  |  | 0.33 | 165 | 0 | 0 | 0 | 50.3302085 | 30.1981251
0 | 0 | 1 | 100000 |  |  |  | 0.3 | 0.85 |  |  | 1191 | 1.52 | 0 | 0 | 600 |  |  | 0.67 | 165 | 0 | 0 | 0 | 58.8683319 | 35.32099914
0 | 0 | 1 | 100000 |  |  |  | 0.3 | 0.85 |  |  | 1191 | 1.52 | 0 | 0 | 600 |  |  | 1 | 165 | 0 | 0 | 0 | 61.1539983 | 36.69239898
0 | 0 | 1 | 100000 |  |  |  | 0.3 | 0.85 |  |  | 1191 | 1.52 | 0 | 0 | 600 |  |  | 3 | 165 | 0 | 0 | 0 | 74.8804188 | 44.92825128
0 | 0 | 1 | 100000 |  |  |  | 0.3 | 0.85 |  |  | 1191 | 1.52 | 0 | 0 | 600 |  |  | 20 | 165 | 0 | 0 | 0 | 96.5321391 | 57.91928346
0 | 0 | 1 | 100000 |  |  |  | 0.3 | 0.85 |  |  | 1191 | 1.52 | 0 | 0 | 600 |  |  | 24 | 165 | 0 | 0 | 0 | 97.6749723 | 58.60498338
0 | 0 | 1 | 100000 |  |  |  | 0.3 | 0.85 |  |  | 1191 | 1.52 | 0 | 0 | 600 |  |  | 48 | 165 | 0 | 0 | 0 | 104.0061026 | 62.40366156
0 | 0 | 1 | 100000 |  |  |  | 0.3 | 0.85 |  |  | 1191 | 1.52 | 0 | 0 | 600 |  |  | 96 | 165 | 0 | 0 | 0 | 114.2212095 | 68.5327257
0 | 0 | 1 | 200 |  | 0 | 1 | 0.144 | 2.15 | 0.36 | 0.1 | 929.56 | 2.23 | 0 | 0 | 666 | 7 | 25 | 0 | 250 | 0 | 0 | 0 | 0 | 0
0 | 0 | 1 | 200 |  | 0 | 1 | 0.144 | 2.15 | 0.36 | 0.1 | 929.56 | 2.23 | 0 | 0 | 666 | 7 | 25 | 1 | 250 | 0 | 0 | 0 | 0.06006006 | 20
0 | 0 | 1 | 200 |  | 0 | 1 | 0.144 | 2.15 | 0.36 | 0.1 | 929.56 | 2.23 | 0 | 0 | 666 | 7 | 25 | 2 | 250 | 0 | 0 | 0 | 0.1201201 | 40
0 | 0 | 1 | 200 |  | 0 | 1 | 0.144 | 2.15 | 0.36 | 0.1 | 929.56 | 2.23 | 0 | 0 | 666 | 7 | 25 | 3 | 250 | 0 | 0 | 0 | 0.1531532 | 51
0 | 0 | 1 | 200 |  | 0 | 1 | 0.144 | 2.15 | 0.36 | 0.1 | 929.56 | 2.23 | 0 | 0 | 666 | 7 | 25 | 4 | 250 | 0 | 0 | 0 | 0.1921922 | 64
0 | 0 | 1 | 200 |  | 0 | 1 | 0.144 | 2.15 | 0.36 | 0.1 | 929.56 | 2.23 | 0 | 0 | 666 | 7 | 25 | 6 | 250 | 0 | 0 | 0 | 0.2402402 | 80
0 | 0 | 1 | 200 |  | 0 | 1 | 0.144 | 2.15 | 0.36 | 0.1 | 929.56 | 2.23 | 0 | 0 | 666 | 7 | 25 | 8 | 250 | 0 | 0 | 0 | 0.2762763 | 92
0 | 0 | 1 | 200 |  | 0 | 1 | 0.144 | 2.15 | 0.36 | 0.1 | 929.56 | 2.23 | 0 | 0 | 666 | 7 | 25 | 12 | 250 | 0 | 0 | 0 | 0.2912913 | 97
0 | 0 | 1 | 200 |  | 0 | 1 | 0.144 | 2.15 | 0.36 | 0.1 | 929.56 | 2.23 | 0 | 0 | 666 | 7 | 25 | 24 | 250 | 0 | 0 | 0 | 0.3003003 | 100
0 | 0 | 1 | 200 |  | 0 | 1 | 0.599 | 2.22 | 0.23 | 0.11 | 595.08 | 2.5 | 0 | 0 | 666 | 7 | 25 | 0 | 250 | 0 | 0 | 0 | 0 | 0
0 | 0 | 1 | 200 |  | 0 | 1 | 0.599 | 2.22 | 0.23 | 0.11 | 595.08 | 2.5 | 0 | 0 | 666 | 7 | 25 | 1 | 250 | 0 | 0 | 0 | 0.008408408 | 2.8
0 | 0 | 1 | 200 |  | 0 | 1 | 0.599 | 2.22 | 0.23 | 0.11 | 595.08 | 2.5 | 0 | 0 | 666 | 7 | 25 | 2 | 250 | 0 | 0 | 0 | 0.003873874 | 1.29
0 | 0 | 1 | 200 |  | 0 | 1 | 0.599 | 2.22 | 0.23 | 0.11 | 595.08 | 2.5 | 0 | 0 | 666 | 7 | 25 | 3 | 250 | 0 | 0 | 0 | 0.005405405 | 1.8
0 | 0 | 1 | 200 |  | 0 | 1 | 0.599 | 2.22 | 0.23 | 0.11 | 595.08 | 2.5 | 0 | 0 | 666 | 7 | 25 | 4 | 250 | 0 | 0 | 0 | 0.006906907 | 2.3
0 | 0 | 1 | 200 |  | 0 | 1 | 0.599 | 2.22 | 0.23 | 0.11 | 595.08 | 2.5 | 0 | 0 | 666 | 7 | 25 | 6 | 250 | 0 | 0 | 0 | 0.008108108 | 2.7
0 | 0 | 1 | 200 |  | 0 | 1 | 0.599 | 2.22 | 0.23 | 0.11 | 595.08 | 2.5 | 0 | 0 | 666 | 7 | 25 | 8 | 250 | 0 | 0 | 0 | 0 | 0
0 | 0 | 1 | 200 |  | 0 | 1 | 0.599 | 2.22 | 0.23 | 0.11 | 595.08 | 2.5 | 0 | 0 | 666 | 7 | 25 | 12 | 250 | 0 | 0 | 0 | 0.008408408 | 2.8
0 | 0 | 1 | 200 |  | 1 | 0 | 0.489 | 1.64 | 0.21 | 0.18 | 770.76 | 2.41 | 0 | 0 | 666 | 7 | 25 | 24 | 250 | 0 | 0 | 0 | 0 | 0
0 | 0 | 1 | 200 |  | 1 | 0 | 0.489 | 1.64 | 0.21 | 0.18 | 770.76 | 2.41 | 0 | 0 | 666 | 7 | 25 | 0 | 250 | 0 | 0 | 0 | 0.0009009009 | 0.3
0 | 0 | 1 | 200 |  | 1 | 0 | 0.489 | 1.64 | 0.21 | 0.18 | 770.76 | 2.41 | 0 | 0 | 666 | 7 | 25 | 1 | 250 | 0 | 0 | 0 | 0.007885886 | 2.626
0 | 0 | 1 | 200 |  | 1 | 0 | 0.489 | 1.64 | 0.21 | 0.18 | 770.76 | 2.41 | 0 | 0 | 666 | 7 | 25 | 2 | 250 | 0 | 0 | 0 | 0 | 0
0 | 0 | 1 | 200 |  | 1 | 0 | 0.489 | 1.64 | 0.21 | 0.18 | 770.76 | 2.41 | 0 | 0 | 666 | 7 | 25 | 3 | 250 | 0 | 0 | 0 | 0 | 0
0 | 0 | 1 | 200 |  | 1 | 0 | 0.489 | 1.64 | 0.21 | 0.18 | 770.76 | 2.41 | 0 | 0 | 666 | 7 | 25 | 4 | 250 | 0 | 0 | 0 | 0.0001801802 | 0.06
0 | 0 | 1 | 200 |  | 1 | 0 | 0.489 | 1.64 | 0.21 | 0.18 | 770.76 | 2.41 | 0 | 0 | 666 | 7 | 25 | 6 | 250 | 0 | 0 | 0 | 0.005555556 | 1.85
0 | 0 | 1 | 200 |  | 1 | 0 | 0.489 | 1.64 | 0.21 | 0.18 | 770.76 | 2.41 | 0 | 0 | 666 | 7 | 25 | 8 | 250 | 0 | 0 | 0 | 0.01933934 | 6.44
0 | 0 | 1 | 200 |  | 1 | 0 | 0.489 | 1.64 | 0.21 | 0.18 | 770.76 | 2.41 | 0 | 0 | 666 | 7 | 25 | 12 | 250 | 0 | 0 | 0 | 0.02237237 | 7.45
0 | 0 | 1 | 200 |  | 1 | 0 | 0.489 | 1.64 | 0.21 | 0.18 | 770.76 | 2.41 | 0 | 0 | 666 | 7 | 25 | 24 | 250 | 0 | 0 | 0 | 0.03303303 | 11
0 | 0 | 1 | 200 |  | 0 | 1 | 0.522 | 1.02 | 0.14 | 0.1 | 522.66 | 2.53 | 0 | 0 | 666 | 7 | 25 | 0 | 250 | 0 | 0 | 0 | 0 | 0
0 | 0 | 1 | 200 |  | 0 | 1 | 0.522 | 1.02 | 0.14 | 0.1 | 522.66 | 2.53 | 0 | 0 | 666 | 7 | 25 | 1 | 250 | 0 | 0 | 0 | 0 | 0
0 | 0 | 1 | 200 |  | 0 | 1 | 0.522 | 1.02 | 0.14 | 0.1 | 522.66 | 2.53 | 0 | 0 | 666 | 7 | 25 | 2 | 250 | 0 | 0 | 0 | 0.004084084 | 1.36
0 | 0 | 1 | 200 |  | 0 | 1 | 0.522 | 1.02 | 0.14 | 0.1 | 522.66 | 2.53 | 0 | 0 | 666 | 7 | 25 | 3 | 250 | 0 | 0 | 0 | 0.004114114 | 1.37
0 | 0 | 1 | 200 |  | 0 | 1 | 0.522 | 1.02 | 0.14 | 0.1 | 522.66 | 2.53 | 0 | 0 | 666 | 7 | 25 | 4 | 250 | 0 | 0 | 0 | 0 | 0
0 | 0 | 1 | 200 |  | 0 | 1 | 0.522 | 1.02 | 0.14 | 0.1 | 522.66 | 2.53 | 0 | 0 | 666 | 7 | 25 | 6 | 250 | 0 | 0 | 0 | 0.003063063 | 1.02
0 | 0 | 1 | 200 |  | 0 | 1 | 0.522 | 1.02 | 0.14 | 0.1 | 522.66 | 2.53 | 0 | 0 | 666 | 7 | 25 | 8 | 250 | 0 | 0 | 0 | 0.004504505 | 1.5
0 | 0 | 1 | 200 |  | 0 | 1 | 0.522 | 1.02 | 0.14 | 0.1 | 522.66 | 2.53 | 0 | 0 | 666 | 7 | 25 | 12 | 250 | 0 | 0 | 0 | 0 | 0
0 | 0 | 1 | 200 |  | 0 | 1 | 0.522 | 1.02 | 0.14 | 0.1 | 522.66 | 2.53 | 0 | 0 | 666 | 7 | 25 | 24 | 250 | 0 | 0 | 0 | 0 | 0
0 | 0 | 1 | 200 |  | 0 | 1 | 0.144 | 2.15 | 0.36 | 0.1 | 929.56 | 2.23 | 0 | 0 | 666 | 7 | 25 | 24 | 250 | 0 | 0 | 0 | 0.2997598 | 99.82
0 | 0 | 1 | 200 |  | 0 | 1 | 0.144 | 2.15 | 0.36 | 0.1 | 929.56 | 2.23 | 0 | 0 | 666 | 7 | 25 | 24 | 250 | 0 | 0 | 0 | 0.1384685 | 46.11
0 | 0 | 1 | 200 |  | 0 | 1 | 0.144 | 2.15 | 0.36 | 0.1 | 929.56 | 2.23 | 0 | 0 | 666 | 7 | 25 | 24 | 250 | 0 | 0 | 0 | 0.2136637 | 71.15
0 | 0 | 1 | 200 |  | 0 | 1 | 0.144 | 2.15 | 0.36 | 0.1 | 929.56 | 2.23 | 0 | 0 | 666 | 7 | 25 | 24 | 250 | 0 | 0 | 0 | 0.1695495 | 56.46
0 | 0 | 1 | 200 |  | 0 | 1 | 0.144 | 2.15 | 0.36 | 0.1 | 929.56 | 2.23 | 0 | 0 | 666 | 3 | 25 | 24 | 250 | 0 | 0 | 0 | 0.2823724 | 94.03
0 | 0 | 1 | 200 |  | 0 | 1 | 0.144 | 2.15 | 0.36 | 0.1 | 929.56 | 2.23 | 0 | 0 | 666 | 5 | 25 | 24 | 250 | 0 | 0 | 0 | 0.280961 | 93.56
0 | 0 | 1 | 200 |  | 0 | 1 | 0.144 | 2.15 | 0.36 | 0.1 | 929.56 | 2.23 | 0 | 0 | 666 | 7 | 25 | 24 | 250 | 0 | 0 | 0 | 0.213994 | 71.26
0 | 0 | 1 | 200 |  | 0 | 1 | 0.144 | 2.15 | 0.36 | 0.1 | 929.56 | 2.23 | 0 | 0 | 666 | 9 | 25 | 24 | 250 | 0 | 0 | 0 | 0.2423423 | 80.7

## GAC-all-NO Nan
关于GAC缺失值补充，使用搜集信息中相同型号活性炭的信息，其次同材料平均值，最后不知型号及材料使用平均值。数据集中所有F400活性炭没有物理性质（孔体积）来自文献平均值，而未使用全局平均（1）An adsorption diffusion model for removal of para-chlorophenol by activated carbon derived from bituminous coal （2）Adsorption of perfluoroalkyl substances (PFAS) in groundwater by granular activated carbons: Roles of hydrophobicity of PFAS and carbon characteristics.竹子GAC来自文章（2）和（15）.HD3000 （1）Adsorption of halogenated aliphatic contaminants by graphene nanomaterials（2）Activated carbon and organic matter characteristics impact the adsorption of DBP precursors when chlorine is added prior to GAC contactors（无法下载https://doi.org/10.1016/j.watres.2020.116146）
wastewater | Lake | DI | C0 | Activated Carbon | coal | wood | Dmin | Dmax | micro | meso | SSA | pore size | Fe | K | M | pH | temperature | contact_time | Stirring_rate | Na | Ca | TOC | q | RE
0 | 0 | 1 | 100000 |  | 1 | 0 | 0.45 | 0.9 | 0.16 | 0.36 | 995 | 2.36 | 0 | 0 | 500 | 4 | 25 | 24 | 200 | 0 | 0 | 0 | 117.8 | 58.9
0 | 0 | 1 | 100000 | Fe3O4@GAC | 1 | 0 | 0.45 | 0.9 | 0.16 | 0.31 | 797 | 2.27 | 1 | 0 | 500 | 4 | 25 | 24 | 200 | 0 | 0 | 0 | 158.2 | 79.1
0 | 0 | 1 | 300000 |  | 1 | 0 | 0.45 | 0.9 | 0.16 | 0.36 | 995 | 2.36 | 0 | 0 | 500 | 4 | 25 | 6 | 200 | 0 | 0 | 0 | 198.7536 | 33.1256
0 | 0 | 1 | 300000 |  | 1 | 0 | 0.45 | 0.9 | 0.16 | 0.36 | 995 | 2.36 | 0 | 0 | 500 | 4 | 25 | 18 | 200 | 0 | 0 | 0 | 260.8641 | 43.47735
0 | 0 | 1 | 300000 |  | 1 | 0 | 0.45 | 0.9 | 0.16 | 0.36 | 995 | 2.36 | 0 | 0 | 500 | 4 | 25 | 29 | 200 | 0 | 0 | 0 | 277.4269 | 46.23782
0 | 0 | 1 | 300000 |  | 1 | 0 | 0.45 | 0.9 | 0.16 | 0.36 | 995 | 2.36 | 0 | 0 | 500 | 4 | 25 | 54 | 200 | 0 | 0 | 0 | 298.1304 | 49.6884
0 | 0 | 1 | 300000 |  | 1 | 0 | 0.45 | 0.9 | 0.16 | 0.36 | 995 | 2.36 | 0 | 0 | 500 | 4 | 25 | 75 | 200 | 0 | 0 | 0 | 289.849 | 48.30817
0 | 0 | 1 | 300000 |  | 1 | 0 | 0.45 | 0.9 | 0.16 | 0.36 | 995 | 2.36 | 0 | 0 | 500 | 4 | 25 | 100 | 200 | 0 | 0 | 0 | 306.4118 | 51.06863
0 | 0 | 1 | 300000 |  | 1 | 0 | 0.45 | 0.9 | 0.16 | 0.36 | 995 | 2.36 | 0 | 0 | 500 | 4 | 25 | 150 | 200 | 0 | 0 | 0 | 322.9746 | 53.8291
0 | 0 | 1 | 300000 |  | 1 | 0 | 0.45 | 0.9 | 0.16 | 0.36 | 995 | 2.36 | 0 | 0 | 500 | 4 | 25 | 190 | 200 | 0 | 0 | 0 | 310.5525 | 51.75875
0 | 0 | 1 | 300000 |  | 1 | 0 | 0.45 | 0.9 | 0.16 | 0.36 | 995 | 2.36 | 0 | 0 | 500 | 4 | 25 | 235 | 200 | 0 | 0 | 0 | 310.5525 | 51.75875
0 | 0 | 1 | 300000 |  | 1 | 0 | 0.45 | 0.9 | 0.16 | 0.36 | 995 | 2.36 | 0 | 0 | 500 | 4 | 25 | 285 | 200 | 0 | 0 | 0 | 314.6932 | 52.44887
0 | 0 | 1 | 300000 |  | 1 | 0 | 0.45 | 0.9 | 0.16 | 0.36 | 995 | 2.36 | 0 | 0 | 500 | 4 | 25 | 340 | 200 | 0 | 0 | 0 | 314.6932 | 52.44887
0 | 0 | 1 | 300000 |  | 1 | 0 | 0.45 | 0.9 | 0.16 | 0.36 | 995 | 2.36 | 0 | 0 | 500 | 4 | 25 | 384 | 200 | 0 | 0 | 0 | 318.8339 | 53.13898
0 | 0 | 1 | 300000 | Fe3O4@GAC | 1 | 0 | 0.45 | 0.9 | 0.16 | 0.31 | 797 | 2.27 | 1 | 0 | 500 | 4 | 25 | 6 | 200 | 0 | 0 | 0 | 244.3013 | 40.71688
0 | 0 | 1 | 300000 | Fe3O4@GAC | 1 | 0 | 0.45 | 0.9 | 0.16 | 0.31 | 797 | 2.27 | 1 | 0 | 500 | 4 | 25 | 18 | 200 | 0 | 0 | 0 | 327.1153 | 54.51922
0 | 0 | 1 | 300000 | Fe3O4@GAC | 1 | 0 | 0.45 | 0.9 | 0.16 | 0.31 | 797 | 2.27 | 1 | 0 | 500 | 4 | 25 | 29 | 200 | 0 | 0 | 0 | 347.8188 | 57.9698
0 | 0 | 1 | 300000 | Fe3O4@GAC | 1 | 0 | 0.45 | 0.9 | 0.16 | 0.31 | 797 | 2.27 | 1 | 0 | 500 | 4 | 25 | 54 | 200 | 0 | 0 | 0 | 356.1002 | 59.35003
0 | 0 | 1 | 300000 | Fe3O4@GAC | 1 | 0 | 0.45 | 0.9 | 0.16 | 0.31 | 797 | 2.27 | 1 | 0 | 500 | 4 | 25 | 75 | 200 | 0 | 0 | 0 | 364.3816 | 60.73027
0 | 0 | 1 | 300000 | Fe3O4@GAC | 1 | 0 | 0.45 | 0.9 | 0.16 | 0.31 | 797 | 2.27 | 1 | 0 | 500 | 4 | 25 | 100 | 200 | 0 | 0 | 0 | 364.3816 | 60.73027
0 | 0 | 1 | 300000 | Fe3O4@GAC | 1 | 0 | 0.45 | 0.9 | 0.16 | 0.31 | 797 | 2.27 | 1 | 0 | 500 | 4 | 25 | 150 | 200 | 0 | 0 | 0 | 364.3816 | 60.73027
0 | 0 | 1 | 300000 | Fe3O4@GAC | 1 | 0 | 0.45 | 0.9 | 0.16 | 0.31 | 797 | 2.27 | 1 | 0 | 500 | 4 | 25 | 190 | 200 | 0 | 0 | 0 | 356.1002 | 59.35003
0 | 0 | 1 | 300000 | Fe3O4@GAC | 1 | 0 | 0.45 | 0.9 | 0.16 | 0.31 | 797 | 2.27 | 1 | 0 | 500 | 4 | 25 | 235 | 200 | 0 | 0 | 0 | 351.9595 | 58.65992
0 | 0 | 1 | 300000 | Fe3O4@GAC | 1 | 0 | 0.45 | 0.9 | 0.16 | 0.31 | 797 | 2.27 | 1 | 0 | 500 | 4 | 25 | 285 | 200 | 0 | 0 | 0 | 360.2409 | 60.04015
0 | 0 | 1 | 200000 |  | 1 | 0 | 0.45 | 0.9 | 0.16 | 0.36 | 995 | 2.36 | 0 | 0 | 500 | 4 | 25 | 150 | 200 | 0 | 0 | 0 | 298.1304 | 74.5326
0 | 0 | 1 | 250000 |  | 1 | 0 | 0.45 | 0.9 | 0.16 | 0.36 | 995 | 2.36 | 0 | 0 | 500 | 4 | 25 | 150 | 200 | 0 | 0 | 0 | 335.3967 | 67.07934
0 | 0 | 1 | 300000 |  | 1 | 0 | 0.45 | 0.9 | 0.16 | 0.36 | 995 | 2.36 | 0 | 0 | 500 | 4 | 25 | 150 | 200 | 0 | 0 | 0 | 376.8037 | 62.80062
0 | 0 | 1 | 350000 |  | 1 | 0 | 0.45 | 0.9 | 0.16 | 0.36 | 995 | 2.36 | 0 | 0 | 500 | 4 | 25 | 150 | 200 | 0 | 0 | 0 | 438.9142 | 62.70203
0 | 0 | 1 | 400000 |  | 1 | 0 | 0.45 | 0.9 | 0.16 | 0.36 | 995 | 2.36 | 0 | 0 | 500 | 4 | 25 | 150 | 200 | 0 | 0 | 0 | 463.7584 | 57.9698
0 | 0 | 1 | 450000 |  | 1 | 0 | 0.45 | 0.9 | 0.16 | 0.36 | 995 | 2.36 | 0 | 0 | 500 | 4 | 25 | 150 | 200 | 0 | 0 | 0 | 480.3212 | 53.36902
0 | 0 | 1 | 200000 | Fe3O4@GAC | 1 | 0 | 0.45 | 0.9 | 0.16 | 0.31 | 797 | 2.27 | 1 | 0 | 500 | 4 | 25 | 150 | 200 | 0 | 0 | 0 | 256.7234 | 64.18085
0 | 0 | 1 | 250000 | Fe3O4@GAC | 1 | 0 | 0.45 | 0.9 | 0.16 | 0.31 | 797 | 2.27 | 1 | 0 | 500 | 4 | 25 | 150 | 200 | 0 | 0 | 0 | 293.9897 | 58.79794
0 | 0 | 1 | 300000 | Fe3O4@GAC | 1 | 0 | 0.45 | 0.9 | 0.16 | 0.31 | 797 | 2.27 | 1 | 0 | 500 | 4 | 25 | 150 | 200 | 0 | 0 | 0 | 310.5525 | 51.75875
0 | 0 | 1 | 350000 | Fe3O4@GAC | 1 | 0 | 0.45 | 0.9 | 0.16 | 0.31 | 797 | 2.27 | 1 | 0 | 500 | 4 | 25 | 150 | 200 | 0 | 0 | 0 | 364.3816 | 52.05451
0 | 0 | 1 | 400000 | Fe3O4@GAC | 1 | 0 | 0.45 | 0.9 | 0.16 | 0.31 | 797 | 2.27 | 1 | 0 | 500 | 4 | 25 | 150 | 200 | 0 | 0 | 0 | 351.9595 | 43.9949375
0 | 0 | 1 | 450000 | Fe3O4@GAC | 1 | 0 | 0.45 | 0.9 | 0.16 | 0.31 | 797 | 2.27 | 1 | 0 | 500 | 4 | 25 | 150 | 200 | 0 | 0 | 0 | 389.2258 | 43.24731
0 | 0 | 1 | 300000 |  | 1 | 0 | 0.45 | 0.9 | 0.16 | 0.36 | 995 | 2.36 | 0 | 0 | 500 | 3 | 25 | 150 | 200 | 0 | 0 | 0 | 414.07 | 69.01167
0 | 0 | 1 | 300000 |  | 1 | 0 | 0.45 | 0.9 | 0.16 | 0.36 | 995 | 2.36 | 0 | 0 | 500 | 4 | 25 | 150 | 200 | 0 | 0 | 0 | 236.0199 | 39.33665
0 | 0 | 1 | 300000 |  | 1 | 0 | 0.45 | 0.9 | 0.16 | 0.36 | 995 | 2.36 | 0 | 0 | 500 | 5 | 25 | 150 | 200 | 0 | 0 | 0 | 144.9245 | 24.15408
0 | 0 | 1 | 300000 |  | 1 | 0 | 0.45 | 0.9 | 0.16 | 0.36 | 995 | 2.36 | 0 | 0 | 500 | 6.5 | 25 | 150 | 200 | 0 | 0 | 0 | 144.9245 | 24.15408
0 | 0 | 1 | 300000 |  | 1 | 0 | 0.45 | 0.9 | 0.16 | 0.36 | 995 | 2.36 | 0 | 0 | 500 | 7.7 | 25 | 150 | 200 | 0 | 0 | 0 | 136.6431 | 22.77385
0 | 0 | 1 | 300000 |  | 1 | 0 | 0.45 | 0.9 | 0.16 | 0.36 | 995 | 2.36 | 0 | 0 | 500 | 9.6 | 25 | 150 | 200 | 0 | 0 | 0 | 136.6431 | 22.77385
0 | 0 | 1 | 300000 |  | 1 | 0 | 0.45 | 0.9 | 0.16 | 0.36 | 995 | 2.36 | 0 | 0 | 500 | 3 | 25 | 150 | 200 | 0 | 10 | 0 | 397.5072 | 66.2512
0 | 0 | 1 | 300000 |  | 1 | 0 | 0.45 | 0.9 | 0.16 | 0.36 | 995 | 2.36 | 0 | 0 | 500 | 4 | 25 | 150 | 200 | 0 | 10 | 0 | 339.5374 | 56.58957
0 | 0 | 1 | 300000 |  | 1 | 0 | 0.45 | 0.9 | 0.16 | 0.36 | 995 | 2.36 | 0 | 0 | 500 | 5 | 25 | 150 | 200 | 0 | 10 | 0 | 293.9897 | 48.99828
0 | 0 | 1 | 300000 |  | 1 | 0 | 0.45 | 0.9 | 0.16 | 0.36 | 995 | 2.36 | 0 | 0 | 500 | 6.5 | 25 | 150 | 200 | 0 | 10 | 0 | 289.849 | 48.30817
0 | 0 | 1 | 300000 |  | 1 | 0 | 0.45 | 0.9 | 0.16 | 0.36 | 995 | 2.36 | 0 | 0 | 500 | 7.7 | 25 | 150 | 200 | 0 | 10 | 0 | 285.7083 | 47.61805
0 | 0 | 1 | 300000 |  | 1 | 0 | 0.45 | 0.9 | 0.16 | 0.36 | 995 | 2.36 | 0 | 0 | 500 | 9.6 | 25 | 150 | 200 | 0 | 10 | 0 | 281.5676 | 46.92793
0 | 0 | 1 | 300000 | Fe3O4@GAC | 1 | 0 | 0.45 | 0.9 | 0.16 | 0.31 | 797 | 2.27 | 1 | 0 | 500 | 3 | 25 | 150 | 200 | 0 | 0 | 0 | 405.7886 | 67.63143
0 | 0 | 1 | 300000 | Fe3O4@GAC | 1 | 0 | 0.45 | 0.9 | 0.16 | 0.31 | 797 | 2.27 | 1 | 0 | 500 | 4 | 25 | 150 | 200 | 0 | 0 | 0 | 265.0048 | 44.16747
0 | 0 | 1 | 300000 | Fe3O4@GAC | 1 | 0 | 0.45 | 0.9 | 0.16 | 0.31 | 797 | 2.27 | 1 | 0 | 500 | 5 | 25 | 150 | 200 | 0 | 0 | 0 | 178.0501 | 29.67502
0 | 0 | 1 | 300000 | Fe3O4@GAC | 1 | 0 | 0.45 | 0.9 | 0.16 | 0.31 | 797 | 2.27 | 1 | 0 | 500 | 6.5 | 25 | 150 | 200 | 0 | 0 | 0 | 169.7687 | 28.29478
0 | 0 | 1 | 300000 | Fe3O4@GAC | 1 | 0 | 0.45 | 0.9 | 0.16 | 0.31 | 797 | 2.27 | 1 | 0 | 500 | 7.7 | 25 | 150 | 200 | 0 | 0 | 0 | 165.628 | 27.60467
0 | 0 | 1 | 300000 | Fe3O4@GAC | 1 | 0 | 0.45 | 0.9 | 0.16 | 0.31 | 797 | 2.27 | 1 | 0 | 500 | 9.6 | 25 | 150 | 200 | 0 | 0 | 0 | 169.7687 | 28.29478
0 | 0 | 1 | 300000 | Fe3O4@GAC | 1 | 0 | 0.45 | 0.9 | 0.16 | 0.31 | 797 | 2.27 | 1 | 0 | 500 | 3 | 25 | 150 | 200 | 0 | 10 | 0 | 393.3665 | 65.56108
0 | 0 | 1 | 300000 | Fe3O4@GAC | 1 | 0 | 0.45 | 0.9 | 0.16 | 0.31 | 797 | 2.27 | 1 | 0 | 500 | 4 | 25 | 150 | 200 | 0 | 10 | 0 | 360.2409 | 60.04015
0 | 0 | 1 | 300000 | Fe3O4@GAC | 1 | 0 | 0.45 | 0.9 | 0.16 | 0.31 | 797 | 2.27 | 1 | 0 | 500 | 5 | 25 | 150 | 200 | 0 | 10 | 0 | 327.1153 | 54.51922
0 | 0 | 1 | 300000 | Fe3O4@GAC | 1 | 0 | 0.45 | 0.9 | 0.16 | 0.31 | 797 | 2.27 | 1 | 0 | 500 | 6.5 | 25 | 150 | 200 | 0 | 10 | 0 | 322.9746 | 53.8291
0 | 0 | 1 | 300000 | Fe3O4@GAC | 1 | 0 | 0.45 | 0.9 | 0.16 | 0.31 | 797 | 2.27 | 1 | 0 | 500 | 7.7 | 25 | 150 | 200 | 0 | 10 | 0 | 318.8339 | 53.13898
0 | 0 | 1 | 300000 | Fe3O4@GAC | 1 | 0 | 0.45 | 0.9 | 0.16 | 0.31 | 797 | 2.27 | 1 | 0 | 500 | 9.6 | 25 | 150 | 200 | 0 | 10 | 0 | 318.8339 | 53.13898
0 | 0 | 1 | 81000 | bamboo-derived GAC | 0 | 1 | 0.45 | 0.9 | 0.33 | 0.67 | 2450 | 1.84 | 0 | 1 | 100 | 5 | 25 | 1 | 175 | 0 | 0 | 0 | 115.9396 | 14.31353
0 | 0 | 1 | 81000 | bamboo-derived GAC | 0 | 1 | 0.45 | 0.9 | 0.33 | 0.67 | 2450 | 1.84 | 0 | 1 | 100 | 5 | 25 | 2 | 175 | 0 | 0 | 0 | 140.7838 | 17.38072
0 | 0 | 1 | 81000 | bamboo-derived GAC | 0 | 1 | 0.45 | 0.9 | 0.33 | 0.67 | 2450 | 1.84 | 0 | 1 | 100 | 5 | 25 | 4 | 175 | 0 | 0 | 0 | 169.7687 | 20.9591
0 | 0 | 1 | 81000 | bamboo-derived GAC | 0 | 1 | 0.45 | 0.9 | 0.33 | 0.67 | 2450 | 1.84 | 0 | 1 | 100 | 5 | 25 | 6 | 175 | 0 | 0 | 0 | 198.7536 | 24.53748
0 | 0 | 1 | 81000 | bamboo-derived GAC | 0 | 1 | 0.45 | 0.9 | 0.33 | 0.67 | 2450 | 1.84 | 0 | 1 | 100 | 5 | 25 | 8 | 175 | 0 | 0 | 0 | 223.5978 | 27.60467
0 | 0 | 1 | 81000 | bamboo-derived GAC | 0 | 1 | 0.45 | 0.9 | 0.33 | 0.67 | 2450 | 1.84 | 0 | 1 | 100 | 5 | 25 | 12 | 175 | 0 | 0 | 0 | 240.1606 | 29.64946
0 | 0 | 1 | 81000 | bamboo-derived GAC | 0 | 1 | 0.45 | 0.9 | 0.33 | 0.67 | 2450 | 1.84 | 0 | 1 | 100 | 5 | 25 | 25 | 175 | 0 | 0 | 0 | 256.7234 | 31.69425
0 | 0 | 1 | 81000 | bamboo-derived GAC | 0 | 1 | 0.45 | 0.9 | 0.33 | 0.67 | 2450 | 1.84 | 0 | 1 | 100 | 5 | 25 | 33 | 175 | 0 | 0 | 0 | 265.0048 | 32.71664
0 | 0 | 1 | 81000 | bamboo-derived GAC | 0 | 1 | 0.45 | 0.9 | 0.33 | 0.67 | 2450 | 1.84 | 0 | 1 | 100 | 5 | 25 | 48 | 175 | 0 | 0 | 0 | 273.2862 | 33.73904
0 | 0 | 1 | 81000 | bamboo-derived GAC | 0 | 1 | 0.45 | 0.9 | 0.33 | 0.67 | 2450 | 1.84 | 0 | 1 | 100 | 3 | 25 | 48 | 175 | 0 | 0 | 0 | 674.9341 | 83.3252
0 | 0 | 1 | 81000 | bamboo-derived GAC | 0 | 1 | 0.45 | 0.9 | 0.33 | 0.67 | 2450 | 1.84 | 0 | 1 | 100 | 4 | 25 | 48 | 175 | 0 | 0 | 0 | 563.1352 | 69.52286
0 | 0 | 1 | 81000 | bamboo-derived GAC | 0 | 1 | 0.45 | 0.9 | 0.33 | 0.67 | 2450 | 1.84 | 0 | 1 | 100 | 5 | 25 | 48 | 175 | 0 | 0 | 0 | 397.5072 | 49.07496
0 | 0 | 1 | 81000 | bamboo-derived GAC | 0 | 1 | 0.45 | 0.9 | 0.33 | 0.67 | 2450 | 1.84 | 0 | 1 | 100 | 6 | 25 | 48 | 175 | 0 | 0 | 0 | 331.256 | 40.8958
0 | 0 | 1 | 81000 | bamboo-derived GAC | 0 | 1 | 0.45 | 0.9 | 0.33 | 0.67 | 2450 | 1.84 | 0 | 1 | 100 | 7 | 25 | 48 | 175 | 0 | 0 | 0 | 314.6932 | 38.85101
0 | 0 | 1 | 81000 | bamboo-derived GAC | 0 | 1 | 0.45 | 0.9 | 0.33 | 0.67 | 2450 | 1.84 | 0 | 1 | 100 | 8 | 25 | 48 | 175 | 0 | 0 | 0 | 302.2711 | 37.31742
0 | 0 | 1 | 81000 | bamboo-derived GAC | 0 | 1 | 0.45 | 0.9 | 0.33 | 0.67 | 2450 | 1.84 | 0 | 1 | 100 | 9 | 25 | 48 | 175 | 0 | 0 | 0 | 293.9897 | 36.29502
0 | 0 | 1 | 81000 | bamboo-derived GAC | 0 | 1 | 0.45 | 0.9 | 0.33 | 0.67 | 2450 | 1.84 | 0 | 1 | 100 | 10 | 25 | 48 | 175 | 0 | 0 | 0 | 281.5676 | 34.76143
0 | 0 | 1 | 20000 | bamboo-derived GAC | 0 | 1 | 0.45 | 0.9 | 0.33 | 0.67 | 2450 | 1.84 | 0 | 1 | 100 | 5 | 25 | 48 | 175 | 0 | 0 | 0 | 169.7687 | 84.88435
0 | 0 | 1 | 50000 | bamboo-derived GAC | 0 | 1 | 0.45 | 0.9 | 0.33 | 0.67 | 2450 | 1.84 | 0 | 1 | 100 | 5 | 25 | 48 | 175 | 0 | 0 | 0 | 314.6932 | 62.93864
0 | 0 | 1 | 100000 | bamboo-derived GAC | 0 | 1 | 0.45 | 0.9 | 0.33 | 0.67 | 2450 | 1.84 | 0 | 1 | 100 | 5 | 25 | 48 | 175 | 0 | 0 | 0 | 360.2409 | 36.02409
0 | 0 | 1 | 150000 | bamboo-derived GAC | 0 | 1 | 0.45 | 0.9 | 0.33 | 0.67 | 2450 | 1.84 | 0 | 1 | 100 | 5 | 25 | 48 | 175 | 0 | 0 | 0 | 401.6479 | 26.77653
0 | 0 | 1 | 200000 | bamboo-derived GAC | 0 | 1 | 0.45 | 0.9 | 0.33 | 0.67 | 2450 | 1.84 | 0 | 1 | 100 | 5 | 25 | 48 | 175 | 0 | 0 | 0 | 422.3514 | 21.11757
0 | 0 | 1 | 250000 | bamboo-derived GAC | 0 | 1 | 0.45 | 0.9 | 0.33 | 0.67 | 2450 | 1.84 | 0 | 1 | 100 | 5 | 25 | 48 | 175 | 0 | 0 | 0 | 476.1805 | 19.04722
0 | 0 | 1 | 50000 |  | 1 | 0 | 0.9 | 1 | 0.156 | 0.331 | 712 | 1.84 | 0 | 0 | 100 | 3 | 25 | 1 | 150 | 0 | 0 | 0 | 53.8291 | 10.76582
0 | 0 | 1 | 50000 |  | 1 | 0 | 0.9 | 1 | 0.156 | 0.331 | 712 | 1.84 | 0 | 0 | 100 | 3 | 25 | 6 | 150 | 0 | 0 | 0 | 78.6733 | 15.73466
0 | 0 | 1 | 50000 |  | 1 | 0 | 0.9 | 1 | 0.156 | 0.331 | 712 | 1.84 | 0 | 0 | 100 | 3 | 25 | 12 | 150 | 0 | 0 | 0 | 91.0954 | 18.21908
0 | 0 | 1 | 50000 |  | 1 | 0 | 0.9 | 1 | 0.156 | 0.331 | 712 | 1.84 | 0 | 0 | 100 | 3 | 25 | 24 | 150 | 0 | 0 | 0 | 107.6582 | 21.53164
0 | 0 | 1 | 50000 |  | 1 | 0 | 0.9 | 1 | 0.156 | 0.331 | 712 | 1.84 | 0 | 0 | 100 | 3 | 25 | 48 | 150 | 0 | 0 | 0 | 128.3617 | 25.67234
0 | 0 | 1 | 50000 |  | 1 | 0 | 0.9 | 1 | 0.156 | 0.331 | 712 | 1.84 | 0 | 0 | 100 | 3 | 25 | 72 | 150 | 0 | 0 | 0 | 149.0652 | 29.81304
0 | 0 | 1 | 50000 |  | 1 | 0 | 0.9 | 1 | 0.156 | 0.331 | 712 | 1.84 | 0 | 0 | 100 | 3 | 25 | 96 | 150 | 0 | 0 | 0 | 149.0652 | 29.81304
0 | 0 | 1 | 50000 |  | 1 | 0 | 0.9 | 1 | 0.156 | 0.331 | 712 | 1.84 | 0 | 0 | 100 | 3 | 25 | 120 | 150 | 0 | 0 | 0 | 153.2059 | 30.64118
0 | 0 | 1 | 50000 |  | 1 | 0 | 0.9 | 1 | 0.156 | 0.331 | 712 | 1.84 | 0 | 0 | 100 | 3 | 25 | 144 | 150 | 0 | 0 | 0 | 153.2059 | 30.64118
0 | 0 | 1 | 50000 |  | 1 | 0 | 0.9 | 1 | 0.156 | 0.331 | 712 | 1.84 | 0 | 0 | 100 | 3 | 25 | 168 | 150 | 0 | 0 | 0 | 153.2059 | 30.64118
0 | 0 | 1 | 50000 |  | 1 | 0 | 0.9 | 1 | 0.156 | 0.331 | 712 | 1.84 | 0 | 0 | 100 | 3 | 25 | 192 | 150 | 0 | 0 | 0 | 153.2059 | 30.64118
0 | 0 | 1 | 50000 |  | 1 | 0 | 0.9 | 1 | 0.156 | 0.331 | 712 | 1.84 | 0 | 0 | 100 | 7 | 25 | 1 | 150 | 0 | 0 | 0 | 4.1407 | 0.82814
0 | 0 | 1 | 50000 |  | 1 | 0 | 0.9 | 1 | 0.156 | 0.331 | 712 | 1.84 | 0 | 0 | 100 | 7 | 25 | 6 | 150 | 0 | 0 | 0 | 16.5628 | 3.31256
0 | 0 | 1 | 50000 |  | 1 | 0 | 0.9 | 1 | 0.156 | 0.331 | 712 | 1.84 | 0 | 0 | 100 | 7 | 25 | 12 | 150 | 0 | 0 | 0 | 33.1256 | 6.62512
0 | 0 | 1 | 50000 |  | 1 | 0 | 0.9 | 1 | 0.156 | 0.331 | 712 | 1.84 | 0 | 0 | 100 | 7 | 25 | 24 | 150 | 0 | 0 | 0 | 37.2663 | 7.45326
0 | 0 | 1 | 50000 |  | 1 | 0 | 0.9 | 1 | 0.156 | 0.331 | 712 | 1.84 | 0 | 0 | 100 | 7 | 25 | 48 | 150 | 0 | 0 | 0 | 57.9698 | 11.59396
0 | 0 | 1 | 50000 |  | 1 | 0 | 0.9 | 1 | 0.156 | 0.331 | 712 | 1.84 | 0 | 0 | 100 | 7 | 25 | 72 | 150 | 0 | 0 | 0 | 74.5326 | 14.90652
0 | 0 | 1 | 50000 |  | 1 | 0 | 0.9 | 1 | 0.156 | 0.331 | 712 | 1.84 | 0 | 0 | 100 | 7 | 25 | 96 | 150 | 0 | 0 | 0 | 82.814 | 16.5628
0 | 0 | 1 | 50000 |  | 1 | 0 | 0.9 | 1 | 0.156 | 0.331 | 712 | 1.84 | 0 | 0 | 100 | 7 | 25 | 120 | 150 | 0 | 0 | 0 | 91.0954 | 18.21908
0 | 0 | 1 | 50000 |  | 1 | 0 | 0.9 | 1 | 0.156 | 0.331 | 712 | 1.84 | 0 | 0 | 100 | 7 | 25 | 144 | 150 | 0 | 0 | 0 | 95.2361 | 19.04722
0 | 0 | 1 | 50000 |  | 1 | 0 | 0.9 | 1 | 0.156 | 0.331 | 712 | 1.84 | 0 | 0 | 100 | 7 | 25 | 168 | 150 | 0 | 0 | 0 | 99.3768 | 19.87536
0 | 0 | 1 | 50000 |  | 1 | 0 | 0.9 | 1 | 0.156 | 0.331 | 712 | 1.84 | 0 | 0 | 100 | 7 | 25 | 192 | 150 | 0 | 0 | 0 | 99.3768 | 19.87536
0 | 0 | 1 | 20000 |  | 1 | 0 | 0.9 | 1 | 0.156 | 0.331 | 712 | 1.84 | 0 | 0 | 100 | 5 | 25 | 168 | 150 | 0 | 0 | 0 | 74.5326 | 37.2663
0 | 0 | 1 | 50000 |  | 1 | 0 | 0.9 | 1 | 0.156 | 0.331 | 712 | 1.84 | 0 | 0 | 100 | 5 | 25 | 168 | 150 | 0 | 0 | 0 | 99.3768 | 19.87536
0 | 0 | 1 | 100000 |  | 1 | 0 | 0.9 | 1 | 0.156 | 0.331 | 712 | 1.84 | 0 | 0 | 100 | 5 | 25 | 168 | 150 | 0 | 0 | 0 | 111.7989 | 11.17989
0 | 0 | 1 | 150000 |  | 1 | 0 | 0.9 | 1 | 0.156 | 0.331 | 712 | 1.84 | 0 | 0 | 100 | 5 | 25 | 168 | 150 | 0 | 0 | 0 | 132.5024 | 8.833493
0 | 0 | 1 | 200000 |  | 1 | 0 | 0.9 | 1 | 0.156 | 0.331 | 712 | 1.84 | 0 | 0 | 100 | 5 | 25 | 168 | 150 | 0 | 0 | 0 | 144.9245 | 7.246225
0 | 0 | 1 | 250000 |  | 1 | 0 | 0.9 | 1 | 0.156 | 0.331 | 712 | 1.84 | 0 | 0 | 100 | 5 | 25 | 168 | 150 | 0 | 0 | 0 | 144.9245 | 5.79698
0 | 0 | 1 | 828.14 | F400 | 1 | 0 | 0.25 | 0.425 | 0.359 | 0.092 | 1050 | 1.5 | 0 | 0 | 4 | 6.6 | 25 | 0 | 120 | 0 | 0 | 0 | 0 | 0
0 | 0 | 1 | 828.14 | F400 | 1 | 0 | 0.25 | 0.425 | 0.359 | 0.092 | 1050 | 1.5 | 0 | 0 | 4 | 6.6 | 25 | 24 | 120 | 0 | 0 | 0 | 57.9698 | 28
0 | 0 | 1 | 828.14 | F400 | 1 | 0 | 0.25 | 0.425 | 0.359 | 0.092 | 1050 | 1.5 | 0 | 0 | 4 | 6.6 | 25 | 72 | 120 | 0 | 0 | 0 | 86.9547 | 42
0 | 0 | 1 | 828.14 | F400 | 1 | 0 | 0.25 | 0.425 | 0.359 | 0.092 | 1050 | 1.5 | 0 | 0 | 4 | 6.6 | 25 | 168 | 120 | 0 | 0 | 0 | 103.5175 | 50
0 | 0 | 1 | 828.14 | F400 | 1 | 0 | 0.25 | 0.425 | 0.359 | 0.092 | 1050 | 1.5 | 0 | 0 | 4 | 6.6 | 25 | 336 | 120 | 0 | 0 | 0 | 136.6431 | 66
0 | 0 | 1 | 828.14 | F400 | 1 | 0 | 0.25 | 0.425 | 0.359 | 0.092 | 1050 | 1.5 | 0 | 0 | 4 | 6.6 | 25 | 336 | 120 | 0 | 0 | 0 | 107.6582 | 52
0 | 0 | 1 | 828.14 | F400 | 1 | 0 | 0.25 | 0.425 | 0.359 | 0.092 | 1050 | 1.5 | 0 | 0 | 4 | 6.6 | 25 | 336 | 120 | 1 | 0 | 0 | 99.3768 | 48
0 | 0 | 1 | 828.14 | F400 | 1 | 0 | 0.25 | 0.425 | 0.359 | 0.092 | 1050 | 1.5 | 0 | 0 | 4 | 6.6 | 25 | 336 | 120 | 100 | 0 | 0 | 91.0954 | 44
0 | 0 | 1 | 828.14 | F400 | 1 | 0 | 0.25 | 0.425 | 0.359 | 0.092 | 1050 | 1.5 | 0 | 0 | 4 | 6.6 | 25 | 336 | 120 | 0 | 50 | 0 | 115.9396 | 56
0 | 0 | 1 | 828.14 | F400 | 1 | 0 | 0.25 | 0.425 | 0.359 | 0.092 | 1050 | 1.5 | 0 | 0 | 4 | 6.6 | 25 | 336 | 120 | 0 | 0 | 0 | 95.2361 | 46
0 | 0 | 1 | 1000 |  | 0 | 0 | 0.4 | 0.6 | 0.213 | 0.317 | 1076.793 | 1.84 | 0 | 0 | 10 | 5.8 | 25 | 1 | 120 | 0 | 0 | 0 | 22.46278 | 22.46278
0 | 0 | 1 | 1000 |  | 0 | 0 | 0.4 | 0.6 | 0.213 | 0.317 | 1076.793 | 1.84 | 0 | 0 | 10 | 5.8 | 25 | 3 | 120 | 0 | 0 | 0 | 23.74579 | 23.74579
0 | 0 | 1 | 1000 |  | 0 | 0 | 0.4 | 0.6 | 0.213 | 0.317 | 1076.793 | 1.84 | 0 | 0 | 10 | 5.8 | 25 | 6 | 120 | 0 | 0 | 0 | 24.12969 | 24.12969
0 | 0 | 1 | 1000 |  | 0 | 0 | 0.4 | 0.6 | 0.213 | 0.317 | 1076.793 | 1.84 | 0 | 0 | 10 | 5.8 | 25 | 12 | 120 | 0 | 0 | 0 | 24.84696 | 24.84696
0 | 0 | 1 | 1000 |  | 0 | 0 | 0.4 | 0.6 | 0.213 | 0.317 | 1076.793 | 1.84 | 0 | 0 | 10 | 5.8 | 25 | 24 | 120 | 0 | 0 | 0 | 25.4127 | 25.4127
0 | 0 | 1 | 1000 |  | 0 | 0 | 0.4 | 0.6 | 0.213 | 0.317 | 1076.793 | 1.84 | 0 | 0 | 10 | 5.8 | 25 | 48 | 120 | 0 | 0 | 0 | 26.69572 | 26.69572
0 | 0 | 1 | 1000 |  | 0 | 0 | 0.4 | 0.6 | 0.213 | 0.317 | 1076.793 | 1.84 | 0 | 0 | 10 | 5.8 | 25 | 72 | 120 | 0 | 0 | 0 | 27.79689 | 27.79689
0 | 0 | 1 | 1000 |  | 0 | 0 | 0.4 | 0.6 | 0.213 | 0.317 | 1076.793 | 1.84 | 0 | 0 | 10 | 5.8 | 25 | 96 | 120 | 0 | 0 | 0 | 28.97 | 28.97
0 | 0 | 1 | 1000 |  | 0 | 0 | 0.4 | 0.6 | 0.213 | 0.317 | 1076.793 | 1.84 | 0 | 0 | 10 | 5.8 | 25 | 120 | 120 | 0 | 0 | 0 | 30.55 | 30.55
0 | 1 | 0 | 2.5 | F400 | 1 | 0 | 0.55 | 0.75 | 0.359 | 0.092 | 1050 | 1.5 | 0 | 0 | 10000 | 7.5 | 25 | 0.25 | 250 | 0 | 0 | 0 | 0.00012875 | 51.5
0 | 1 | 0 | 2.5 | F400 | 1 | 0 | 0.55 | 0.75 | 0.359 | 0.092 | 1050 | 1.5 | 0 | 0 | 10000 | 7.5 | 25 | 0.25 | 250 | 0 | 0 | 2 | 0.000158925 | 63.57
0 | 1 | 0 | 2.5 | F400 | 1 | 0 | 0.55 | 0.75 | 0.359 | 0.092 | 1050 | 1.5 | 0 | 0 | 10000 | 7.5 | 25 | 0.25 | 250 | 0 | 0 | 4 | 0.000168 | 67.2
0 | 1 | 0 | 2.5 | F400 | 1 | 0 | 0.55 | 0.75 | 0.359 | 0.092 | 1050 | 1.5 | 0 | 0 | 10000 | 7.5 | 25 | 0.25 | 250 | 0 | 0 | 8 | 0.000163525 | 65.41
0 | 1 | 0 | 2.5 | F400 | 1 | 0 | 0.55 | 0.75 | 0.359 | 0.092 | 1050 | 1.5 | 0 | 0 | 10000 | 7.5 | 25 | 0.25 | 250 | 0 | 0 | 0 | 0.00012835 | 51.34
0 | 1 | 0 | 2.5 | F400 | 1 | 0 | 0.55 | 0.75 | 0.359 | 0.092 | 1050 | 1.5 | 0 | 0 | 10000 | 7.5 | 25 | 0.25 | 250 | 0 | 0 | 2 | 0.000158525 | 63.41
0 | 1 | 0 | 2.5 | F400 | 1 | 0 | 0.55 | 0.75 | 0.359 | 0.092 | 1050 | 1.5 | 0 | 0 | 10000 | 7.5 | 25 | 0.25 | 250 | 0 | 0 | 4 | 0.00020275 | 81.1
0 | 1 | 0 | 2.5 | F400 | 1 | 0 | 0.55 | 0.75 | 0.359 | 0.092 | 1050 | 1.5 | 0 | 0 | 10000 | 7.5 | 25 | 0.25 | 250 | 0 | 0 | 8 | 0.00021765 | 87.06
1 | 0 | 0 | 120000 | BAC | 0 | 1 | 0.6 | 0.85 | 0.33 | 0.715 | 2450 | 1.84 | 0 | 0 | 200 | 4 | 25 | 48 | 170 | 0.59 | 0.7 | 63.2 | 404.16 | 67.36
1 | 0 | 0 | 120000 | CAC | 1 | 0 | 0.6 | 0.85 | 0.156 | 0.331 | 1000 | 1.84 | 0 | 0 | 200 | 4 | 25 | 48 | 170 | 0.59 | 0.7 | 63.2 | 183.48 | 30.58
1 | 0 | 0 | 120000 | BAC | 0 | 1 | 0.6 | 0.85 | 0.33 | 0.715 | 2450 | 1.84 | 0 | 0 | 200 | 4 | 25 | 0.25 | 170 | 0.59 | 0.7 | 63.2 | 121.5626706 | 20.2604451
1 | 0 | 0 | 120000 | BAC | 0 | 1 | 0.6 | 0.85 | 0.33 | 0.715 | 2450 | 1.84 | 0 | 0 | 200 | 4 | 25 | 0.5 | 170 | 0.59 | 0.7 | 63.2 | 168.1621084 | 28.02702
1 | 0 | 0 | 120000 | BAC | 0 | 1 | 0.6 | 0.85 | 0.33 | 0.715 | 2450 | 1.84 | 0 | 0 | 200 | 4 | 25 | 3.5 | 170 | 0.59 | 0.7 | 63.2 | 273.4973757 | 45.58289595
1 | 0 | 0 | 120000 | BAC | 0 | 1 | 0.6 | 0.85 | 0.33 | 0.715 | 2450 | 1.84 | 0 | 0 | 200 | 4 | 25 | 12.5 | 170 | 0.59 | 0.7 | 63.2 | 334.4401983 | 55.74003305
1 | 0 | 0 | 120000 | BAC | 0 | 1 | 0.6 | 0.85 | 0.33 | 0.715 | 2450 | 1.84 | 0 | 0 | 200 | 4 | 25 | 22.5 | 170 | 0.59 | 0.7 | 63.2 | 369.4580982 | 61.5763497
1 | 0 | 0 | 120000 | BAC | 0 | 1 | 0.6 | 0.85 | 0.33 | 0.715 | 2450 | 1.84 | 0 | 0 | 200 | 4 | 25 | 33.5 | 170 | 0.59 | 0.7 | 63.2 | 399.5154395 | 66.58591
1 | 0 | 0 | 120000 | BAC | 0 | 1 | 0.6 | 0.85 | 0.33 | 0.715 | 2450 | 1.84 | 0 | 0 | 200 | 4 | 25 | 46 | 170 | 0.59 | 0.7 | 63.2 | 399.5154395 | 66.58591
1 | 0 | 0 | 120000 | BAC | 0 | 1 | 0.6 | 0.85 | 0.33 | 0.715 | 2450 | 1.84 | 0 | 0 | 200 | 4 | 25 | 57.5 | 170 | 0.59 | 0.7 | 63.2 | 404.753425 | 67.4589
1 | 0 | 0 | 120000 | BAC | 0 | 1 | 0.6 | 0.85 | 0.33 | 0.715 | 2450 | 1.84 | 0 | 0 | 200 | 4 | 25 | 69.5 | 170 | 0.59 | 0.7 | 63.2 | 402.5464319 | 67.09107
1 | 0 | 0 | 120000 | BAC | 0 | 1 | 0.6 | 0.85 | 0.33 | 0.715 | 2450 | 1.84 | 0 | 0 | 200 | 4 | 25 | 81.5 | 170 | 0.59 | 0.7 | 63.2 | 406.6829912 | 67.7805
1 | 0 | 0 | 120000 | BAC | 0 | 1 | 0.6 | 0.85 | 0.33 | 0.715 | 2450 | 1.84 | 0 | 0 | 100 | 4 | 25 | 48 | 170 | 0.59 | 0.7 | 63.2 | 398.4 | 33.2
1 | 0 | 0 | 120000 | BAC | 0 | 1 | 0.6 | 0.85 | 0.33 | 0.715 | 2450 | 1.84 | 0 | 0 | 200 | 4 | 25 | 48 | 170 | 0.59 | 0.7 | 63.2 | 407.4 | 67.9
1 | 0 | 0 | 120000 | BAC | 0 | 1 | 0.6 | 0.85 | 0.33 | 0.715 | 2450 | 1.84 | 0 | 0 | 300 | 4 | 25 | 48 | 170 | 0.59 | 0.7 | 63.2 | 356.48 | 89.12
1 | 0 | 0 | 120000 | BAC | 0 | 1 | 0.6 | 0.85 | 0.33 | 0.715 | 2450 | 1.84 | 0 | 0 | 500 | 4 | 25 | 48 | 170 | 0.59 | 0.7 | 63.2 | 231.84 | 96.6
1 | 0 | 0 | 120000 | BAC | 0 | 1 | 0.6 | 0.85 | 0.33 | 0.715 | 2450 | 1.84 | 0 | 0 | 700 | 4 | 25 | 48 | 170 | 0.59 | 0.7 | 63.2 | 168.8571 | 98.5
1 | 0 | 0 | 120000 | BAC | 0 | 1 | 0.6 | 0.85 | 0.33 | 0.715 | 2450 | 1.84 | 0 | 0 | 1100 | 4 | 25 | 48 | 170 | 0.59 | 0.7 | 63.2 | 109.0909 | 100
1 | 0 | 0 | 120000 | BAC | 0 | 1 | 0.6 | 0.85 | 0.33 | 0.715 | 2450 | 1.84 | 0 | 0 | 1500 | 4 | 25 | 48 | 170 | 0.59 | 0.7 | 63.2 | 80 | 100
1 | 0 | 0 | 120000 | BAC | 0 | 1 | 0.6 | 0.85 | 0.33 | 0.715 | 2450 | 1.84 | 0 | 0 | 1900 | 4 | 25 | 48 | 170 | 0.59 | 0.7 | 63.2 | 63.15789 | 100
1 | 0 | 0 | 120000 | BAC | 0 | 1 | 0.6 | 0.85 | 0.33 | 0.715 | 2450 | 1.84 | 0 | 0 | 200 | 2 | 25 | 48 | 170 | 0.59 | 0.7 | 63.2 | 507.55302 | 84.59217
1 | 0 | 0 | 120000 | BAC | 0 | 1 | 0.6 | 0.85 | 0.33 | 0.715 | 2450 | 1.84 | 0 | 0 | 200 | 3 | 25 | 48 | 170 | 0.59 | 0.7 | 63.2 | 459.20478 | 76.53413
1 | 0 | 0 | 120000 | BAC | 0 | 1 | 0.6 | 0.85 | 0.33 | 0.715 | 2450 | 1.84 | 0 | 0 | 200 | 4 | 25 | 48 | 170 | 0.59 | 0.7 | 63.2 | 420.7911 | 70.13185
1 | 0 | 0 | 120000 | BAC | 0 | 1 | 0.6 | 0.85 | 0.33 | 0.715 | 2450 | 1.84 | 0 | 0 | 200 | 5 | 25 | 48 | 170 | 0.59 | 0.7 | 63.2 | 407.21382 | 67.86897
1 | 0 | 0 | 120000 | BAC | 0 | 1 | 0.6 | 0.85 | 0.33 | 0.715 | 2450 | 1.84 | 0 | 0 | 200 | 6 | 25 | 48 | 170 | 0.59 | 0.7 | 63.2 | 404.56464 | 67.42744
1 | 0 | 0 | 120000 | BAC | 0 | 1 | 0.6 | 0.85 | 0.33 | 0.715 | 2450 | 1.84 | 0 | 0 | 200 | 7 | 25 | 48 | 170 | 0.59 | 0.7 | 63.2 | 404.56464 | 67.42744
1 | 0 | 0 | 120000 | BAC | 0 | 1 | 0.6 | 0.85 | 0.33 | 0.715 | 2450 | 1.84 | 0 | 0 | 200 | 8 | 25 | 48 | 170 | 0.59 | 0.7 | 63.2 | 403.24002 | 67.20667
1 | 0 | 0 | 120000 | BAC | 0 | 1 | 0.6 | 0.85 | 0.33 | 0.715 | 2450 | 1.84 | 0 | 0 | 200 | 9 | 25 | 48 | 170 | 0.59 | 0.7 | 63.2 | 400.92192 | 66.82032
0 | 0 | 1 | 120000 | BAC | 0 | 1 | 0.6 | 0.85 | 0.33 | 0.715 | 2450 | 1.84 | 0 | 0 | 200 | 4 | 25 | 48 | 170 | 0 | 0.7 | 0 | 518.65242 | 86.44207
0 | 0 | 1 | 120000 | BAC | 0 | 1 | 0.6 | 0.85 | 0.33 | 0.715 | 2450 | 1.84 | 0 | 0 | 200 | 4 | 25 | 48 | 170 | 1.31 | 0 | 0 | 345.0726 | 57.5121
0 | 0 | 1 | 120000 | BAC | 0 | 1 | 0.6 | 0.85 | 0.33 | 0.715 | 2450 | 1.84 | 0 | 0 | 200 | 4 | 25 | 48 | 170 | 1.22 | 0 | 0 | 345.0726 | 57.5121
0 | 0 | 1 | 120000 | BAC | 0 | 1 | 0.6 | 0.85 | 0.33 | 0.715 | 2450 | 1.84 | 0 | 0 | 200 | 4 | 25 | 48 | 170 | 0.59 | 0 | 0 | 332.09796 | 55.34966
0 | 0 | 1 | 120000 | BAC | 0 | 1 | 0.6 | 0.85 | 0.33 | 0.715 | 2450 | 1.84 | 0 | 0 | 200 | 4 | 25 | 48 | 170 | 0.04 | 0 | 0 | 293.87532 | 48.97922
0 | 0 | 1 | 120000 | BAC | 0 | 1 | 0.6 | 0.85 | 0.33 | 0.715 | 2450 | 1.84 | 0 | 0 | 200 | 4 | 25 | 48 | 170 | 0 | 0 | 0 | 292.82334 | 48.80389
0 | 0 | 1 | 120000 | BAC | 0 | 1 | 0.6 | 0.85 | 0.33 | 0.715 | 2450 | 1.84 | 0 | 0 | 200 | 4 | 25 | 48 | 170 | 3.16 | 0.7 | 0 | 530.57508 | 88.42918
1 | 0 | 0 | 120000 | BAC | 0 | 1 | 0.6 | 0.85 | 0.33 | 0.715 | 2450 | 1.84 | 0 | 0 | 200 | 4 | 25 | 48 | 170 | 0.59 | 0.7 | 63.2 | 405.73788 | 67.62298
0 | 0 | 1 | 120000 | BAC | 0 | 1 | 0.6 | 0.85 | 0.33 | 0.715 | 2450 | 1.84 | 0 | 0 | 200 | 4 | 25 | 48 | 170 | 0 | 0 | 0 | 503.1609 | 83.86015
1 | 0 | 0 | 120000 | BAC | 0 | 1 | 0.6 | 0.85 | 0.33 | 0.715 | 2450 | 1.84 | 0 | 0 | 200 | 4 | 25 | 48 | 170 | 0.59 | 0.7 | 63.2 | 405.55986 | 67.59331
0 | 0 | 1 | 10000 | HD3000 | 1 | 0 | 0.85 | 0.97 | 0.089 | 0.22 | 593 | 1.39 | 0 | 0 | 25 | 4.5 | 20 | 24 | 120 | 0 | 0 | 0 | 18.296 | 4.574
0 | 0 | 1 | 10000 | HD3000 | 1 | 0 | 0.85 | 0.97 | 0.089 | 0.22 | 593 | 1.39 | 0 | 0 | 25 | 4.5 | 20 | 48 | 120 | 0 | 0 | 0 | 12.524 | 3.131
0 | 0 | 1 | 10000 | HD3000 | 1 | 0 | 0.85 | 0.97 | 0.089 | 0.22 | 593 | 1.39 | 0 | 0 | 25 | 4.5 | 20 | 72 | 120 | 0 | 0 | 0 | 33.1 | 8.275
0 | 0 | 1 | 10000 | HD3000 | 1 | 0 | 0.85 | 0.97 | 0.089 | 0.22 | 593 | 1.39 | 0 | 0 | 25 | 4.5 | 20 | 120 | 120 | 0 | 0 | 0 | 41.632 | 10.408
0 | 0 | 1 | 10000 | HD3000 | 1 | 0 | 0.85 | 0.97 | 0.089 | 0.22 | 593 | 1.39 | 0 | 0 | 25 | 4.5 | 20 | 168 | 120 | 0 | 0 | 0 | 35.108 | 8.777
0 | 0 | 1 | 10000 | HD3000 | 1 | 0 | 0.85 | 0.97 | 0.089 | 0.22 | 593 | 1.39 | 0 | 0 | 25 | 4.5 | 20 | 240 | 120 | 0 | 0 | 0 | 37.868 | 9.467
0 | 0 | 1 | 10000 | HD3000 | 1 | 0 | 0.85 | 0.97 | 0.089 | 0.22 | 593 | 1.39 | 0 | 0 | 50 | 4.5 | 20 | 24 | 120 | 0 | 0 | 0 | 27.84 | 13.92
0 | 0 | 1 | 10000 | HD3000 | 1 | 0 | 0.85 | 0.97 | 0.089 | 0.22 | 593 | 1.39 | 0 | 0 | 50 | 4.5 | 20 | 48 | 120 | 0 | 0 | 0 | 33.486 | 16.743
0 | 0 | 1 | 10000 | HD3000 | 1 | 0 | 0.85 | 0.97 | 0.089 | 0.22 | 593 | 1.39 | 0 | 0 | 50 | 4.5 | 20 | 72 | 120 | 0 | 0 | 0 | 24.076 | 12.038
0 | 0 | 1 | 10000 | HD3000 | 1 | 0 | 0.85 | 0.97 | 0.089 | 0.22 | 593 | 1.39 | 0 | 0 | 50 | 4.5 | 20 | 120 | 120 | 0 | 0 | 0 | 45.78 | 22.89
0 | 0 | 1 | 10000 | HD3000 | 1 | 0 | 0.85 | 0.97 | 0.089 | 0.22 | 593 | 1.39 | 0 | 0 | 50 | 4.5 | 20 | 168 | 120 | 0 | 0 | 0 | 31.604 | 15.802
0 | 0 | 1 | 10000 | HD3000 | 1 | 0 | 0.85 | 0.97 | 0.089 | 0.22 | 593 | 1.39 | 0 | 0 | 50 | 4.5 | 20 | 240 | 120 | 0 | 0 | 0 | 27.84 | 13.92
0 | 0 | 1 | 10000 | HD3000 | 1 | 0 | 0.85 | 0.97 | 0.089 | 0.22 | 593 | 1.39 | 0 | 0 | 100 | 4.5 | 20 | 24 | 120 | 0 | 0 | 0 | 16.555 | 16.555
0 | 0 | 1 | 10000 | HD3000 | 1 | 0 | 0.85 | 0.97 | 0.089 | 0.22 | 593 | 1.39 | 0 | 0 | 100 | 4.5 | 20 | 48 | 120 | 0 | 0 | 0 | 22.388 | 22.388
0 | 0 | 1 | 10000 | HD3000 | 1 | 0 | 0.85 | 0.97 | 0.089 | 0.22 | 593 | 1.39 | 0 | 0 | 100 | 4.5 | 20 | 72 | 120 | 0 | 0 | 0 | 20.068 | 20.068
0 | 0 | 1 | 10000 | HD3000 | 1 | 0 | 0.85 | 0.97 | 0.089 | 0.22 | 593 | 1.39 | 0 | 0 | 100 | 4.5 | 20 | 120 | 120 | 0 | 0 | 0 | 35.561 | 35.561
0 | 0 | 1 | 10000 | HD3000 | 1 | 0 | 0.85 | 0.97 | 0.089 | 0.22 | 593 | 1.39 | 0 | 0 | 100 | 4.5 | 20 | 168 | 120 | 0 | 0 | 0 | 35.122 | 35.122
0 | 0 | 1 | 10000 | HD3000 | 1 | 0 | 0.85 | 0.97 | 0.089 | 0.22 | 593 | 1.39 | 0 | 0 | 100 | 4.5 | 20 | 240 | 120 | 0 | 0 | 0 | 42.837 | 42.837
0 | 0 | 1 | 10000 | HD3000 | 1 | 0 | 0.85 | 0.97 | 0.089 | 0.22 | 593 | 1.39 | 0 | 0 | 200 | 4.5 | 20 | 24 | 120 | 0 | 0 | 0 | 16.244 | 32.488
0 | 0 | 1 | 10000 | HD3000 | 1 | 0 | 0.85 | 0.97 | 0.089 | 0.22 | 593 | 1.39 | 0 | 0 | 200 | 4.5 | 20 | 48 | 120 | 0 | 0 | 0 | 20.2585 | 40.517
0 | 0 | 1 | 10000 | HD3000 | 1 | 0 | 0.85 | 0.97 | 0.089 | 0.22 | 593 | 1.39 | 0 | 0 | 200 | 4.5 | 20 | 72 | 120 | 0 | 0 | 0 | 29.542 | 59.084
0 | 0 | 1 | 10000 | HD3000 | 1 | 0 | 0.85 | 0.97 | 0.089 | 0.22 | 593 | 1.39 | 0 | 0 | 200 | 4.5 | 20 | 120 | 120 | 0 | 0 | 0 | 31.0475 | 62.095
0 | 0 | 1 | 10000 | HD3000 | 1 | 0 | 0.85 | 0.97 | 0.089 | 0.22 | 593 | 1.39 | 0 | 0 | 200 | 4.5 | 20 | 168 | 120 | 0 | 0 | 0 | 36.5985 | 73.197
0 | 0 | 1 | 10000 | HD3000 | 1 | 0 | 0.85 | 0.97 | 0.089 | 0.22 | 593 | 1.39 | 0 | 0 | 200 | 4.5 | 20 | 240 | 120 | 0 | 0 | 0 | 35.752 | 71.504
0 | 0 | 1 | 10000 | HD3000 | 1 | 0 | 0.85 | 0.97 | 0.089 | 0.22 | 593 | 1.39 | 0 | 0 | 300 | 4.5 | 20 | 24 | 120 | 0 | 0 | 0 | 18.27267 | 54.818
0 | 0 | 1 | 10000 | HD3000 | 1 | 0 | 0.85 | 0.97 | 0.089 | 0.22 | 593 | 1.39 | 0 | 0 | 300 | 4.5 | 20 | 48 | 120 | 0 | 0 | 0 | 19.29733 | 57.892
0 | 0 | 1 | 10000 | HD3000 | 1 | 0 | 0.85 | 0.97 | 0.089 | 0.22 | 593 | 1.39 | 0 | 0 | 300 | 4.5 | 20 | 72 | 120 | 0 | 0 | 0 | 20.38467 | 61.154
0 | 0 | 1 | 10000 | HD3000 | 1 | 0 | 0.85 | 0.97 | 0.089 | 0.22 | 593 | 1.39 | 0 | 0 | 300 | 4.5 | 20 | 120 | 120 | 0 | 0 | 0 | 27.28467 | 81.854
0 | 0 | 1 | 10000 | HD3000 | 1 | 0 | 0.85 | 0.97 | 0.089 | 0.22 | 593 | 1.39 | 0 | 0 | 300 | 4.5 | 20 | 168 | 120 | 0 | 0 | 0 | 29.48 | 88.44
0 | 0 | 1 | 10000 | HD3000 | 1 | 0 | 0.85 | 0.97 | 0.089 | 0.22 | 593 | 1.39 | 0 | 0 | 300 | 4.5 | 20 | 240 | 120 | 0 | 0 | 0 | 30.421 | 91.263
0 | 0 | 1 | 10000 | HD3000 | 1 | 0 | 0.85 | 0.97 | 0.089 | 0.22 | 593 | 1.39 | 0 | 0 | 500 | 4.5 | 20 | 24 | 120 | 0 | 0 | 0 | 10.4994 | 52.497
0 | 0 | 1 | 10000 | HD3000 | 1 | 0 | 0.85 | 0.97 | 0.089 | 0.22 | 593 | 1.39 | 0 | 0 | 500 | 4.5 | 20 | 48 | 120 | 0 | 0 | 0 | 14.075 | 70.375
0 | 0 | 1 | 10000 | HD3000 | 1 | 0 | 0.85 | 0.97 | 0.089 | 0.22 | 593 | 1.39 | 0 | 0 | 500 | 4.5 | 20 | 72 | 120 | 0 | 0 | 0 | 17.6378 | 88.189
0 | 0 | 1 | 10000 | HD3000 | 1 | 0 | 0.85 | 0.97 | 0.089 | 0.22 | 593 | 1.39 | 0 | 0 | 500 | 4.5 | 20 | 120 | 120 | 0 | 0 | 0 | 18.905 | 94.525
0 | 0 | 1 | 10000 | HD3000 | 1 | 0 | 0.85 | 0.97 | 0.089 | 0.22 | 593 | 1.39 | 0 | 0 | 500 | 4.5 | 20 | 168 | 120 | 0 | 0 | 0 | 19.7078 | 98.539
0 | 0 | 1 | 10000 | HD3000 | 1 | 0 | 0.85 | 0.97 | 0.089 | 0.22 | 593 | 1.39 | 0 | 0 | 500 | 4.5 | 20 | 240 | 120 | 0 | 0 | 0 | 19.9462 | 99.731
0 | 0 | 1 | 10000 | HD3000 | 1 | 0 | 0.85 | 0.97 | 0.089 | 0.22 | 593 | 1.39 | 0 | 0 | 750 | 4.5 | 20 | 24 | 120 | 0 | 0 | 0 | 9.726133 | 72.946
0 | 0 | 1 | 10000 | HD3000 | 1 | 0 | 0.85 | 0.97 | 0.089 | 0.22 | 593 | 1.39 | 0 | 0 | 750 | 4.5 | 20 | 48 | 120 | 0 | 0 | 0 | 11.9844 | 89.883
0 | 0 | 1 | 10000 | HD3000 | 1 | 0 | 0.85 | 0.97 | 0.089 | 0.22 | 593 | 1.39 | 0 | 0 | 750 | 4.5 | 20 | 72 | 120 | 0 | 0 | 0 | 13.04653 | 97.849
0 | 0 | 1 | 10000 | HD3000 | 1 | 0 | 0.85 | 0.97 | 0.089 | 0.22 | 593 | 1.39 | 0 | 0 | 750 | 4.5 | 20 | 120 | 120 | 0 | 0 | 0 | 13.13853 | 98.539
0 | 0 | 1 | 10000 | HD3000 | 1 | 0 | 0.85 | 0.97 | 0.089 | 0.22 | 593 | 1.39 | 0 | 0 | 750 | 4.5 | 20 | 168 | 120 | 0 | 0 | 0 | 13.33333 | 100
0 | 0 | 1 | 10000 | HD3000 | 1 | 0 | 0.85 | 0.97 | 0.089 | 0.22 | 593 | 1.39 | 0 | 0 | 750 | 4.5 | 20 | 240 | 120 | 0 | 0 | 0 | 13.33333 | 100
0 | 0 | 1 | 10000 | HD3000 | 1 | 0 | 0.85 | 0.97 | 0.089 | 0.22 | 593 | 1.39 | 0 | 0 | 1000 | 4.5 | 20 | 24 | 120 | 0 | 0 | 0 | 8.2356 | 82.356
0 | 0 | 1 | 10000 | HD3000 | 1 | 0 | 0.85 | 0.97 | 0.089 | 0.22 | 593 | 1.39 | 0 | 0 | 1000 | 4.5 | 20 | 48 | 120 | 0 | 0 | 0 | 9.4776 | 94.776
0 | 0 | 1 | 10000 | HD3000 | 1 | 0 | 0.85 | 0.97 | 0.089 | 0.22 | 593 | 1.39 | 0 | 0 | 1000 | 4.5 | 20 | 72 | 120 | 0 | 0 | 0 | 9.7347 | 97.347
0 | 0 | 1 | 10000 | HD3000 | 1 | 0 | 0.85 | 0.97 | 0.089 | 0.22 | 593 | 1.39 | 0 | 0 | 1000 | 4.5 | 20 | 120 | 120 | 0 | 0 | 0 | 9.948 | 99.48
0 | 0 | 1 | 10000 | HD3000 | 1 | 0 | 0.85 | 0.97 | 0.089 | 0.22 | 593 | 1.39 | 0 | 0 | 1000 | 4.5 | 20 | 168 | 120 | 0 | 0 | 0 | 10 | 100
0 | 0 | 1 | 10000 | HD3000 | 1 | 0 | 0.85 | 0.97 | 0.089 | 0.22 | 593 | 1.39 | 0 | 0 | 1000 | 4.5 | 20 | 240 | 120 | 0 | 0 | 0 | 10 | 100
0 | 0 | 1 | 10000 | HD3000 | 1 | 0 | 0.85 | 0.97 | 0.089 | 0.106 | 336 | 1.27 | 1 | 0 | 20000 | 9 | 20 | 240 | 120 | 0 | 0 | 0 | 0 | 0
0 | 0 | 1 | 10000 | HD3000 | 1 | 0 | 0.85 | 0.97 | 0.089 | 0.106 | 336 | 1.27 | 1 | 0 | 20000 | 9 | 20 | 240 | 120 | 0 | 0 | 0 | 0.019565 | 3.913
0 | 0 | 1 | 10000 | HD3000 | 1 | 0 | 0.85 | 0.97 | 0.089 | 0.106 | 336 | 1.27 | 1 | 0 | 20000 | 9 | 20 | 240 | 120 | 0 | 0 | 0 | 0.08247 | 16.494
0 | 0 | 1 | 10000 | HD3000 | 1 | 0 | 0.85 | 0.97 | 0.089 | 0.106 | 336 | 1.27 | 1 | 0 | 20000 | 9 | 20 | 240 | 120 | 0 | 0 | 0 | 0.09958 | 19.916
0 | 0 | 1 | 10000 | HD3000 | 1 | 0 | 0.85 | 0.97 | 0.089 | 0.106 | 336 | 1.27 | 1 | 0 | 20000 | 9 | 20 | 240 | 120 | 0 | 0 | 0 | 0.124025 | 24.805
0 | 0 | 1 | 10000 | HD3000 | 1 | 0 | 0.85 | 0.97 | 0.089 | 0.106 | 336 | 1.27 | 1 | 0 | 20000 | 9 | 20 | 240 | 120 | 0 | 0 | 0 | 0.156455 | 31.291
0 | 0 | 1 | 10000 | HD3000 | 1 | 0 | 0.85 | 0.97 | 0.089 | 0.106 | 336 | 1.27 | 1 | 0 | 20000 | 9 | 40 | 240 | 120 | 0 | 0 | 0 | 0 | 0
0 | 0 | 1 | 10000 | HD3000 | 1 | 0 | 0.85 | 0.97 | 0.089 | 0.106 | 336 | 1.27 | 1 | 0 | 20000 | 9 | 40 | 240 | 120 | 0 | 0 | 0 | 0.08762 | 17.524
0 | 0 | 1 | 10000 | HD3000 | 1 | 0 | 0.85 | 0.97 | 0.089 | 0.106 | 336 | 1.27 | 1 | 0 | 20000 | 9 | 40 | 240 | 120 | 0 | 0 | 0 | 0.147385 | 29.477
0 | 0 | 1 | 10000 | HD3000 | 1 | 0 | 0.85 | 0.97 | 0.089 | 0.106 | 336 | 1.27 | 1 | 0 | 20000 | 9 | 40 | 240 | 120 | 0 | 0 | 0 | 0.19315 | 38.63
0 | 0 | 1 | 10000 | HD3000 | 1 | 0 | 0.85 | 0.97 | 0.089 | 0.106 | 336 | 1.27 | 1 | 0 | 20000 | 9 | 40 | 240 | 120 | 0 | 0 | 0 | 0.21325 | 42.65
0 | 0 | 1 | 10000 | HD3000 | 1 | 0 | 0.85 | 0.97 | 0.089 | 0.106 | 336 | 1.27 | 1 | 0 | 20000 | 9 | 40 | 240 | 120 | 0 | 0 | 0 | 0.27445 | 54.89
0 | 0 | 1 | 10000 | HD3000 | 1 | 0 | 0.85 | 0.97 | 0.089 | 0.106 | 336 | 1.27 | 1 | 0 | 20000 | 9 | 60 | 240 | 120 | 0 | 0 | 0 | 0 | 0
0 | 0 | 1 | 10000 | HD3000 | 1 | 0 | 0.85 | 0.97 | 0.089 | 0.106 | 336 | 1.27 | 1 | 0 | 20000 | 9 | 60 | 240 | 120 | 0 | 0 | 0 | 0.241 | 48.2
0 | 0 | 1 | 10000 | HD3000 | 1 | 0 | 0.85 | 0.97 | 0.089 | 0.106 | 336 | 1.27 | 1 | 0 | 20000 | 9 | 60 | 240 | 120 | 0 | 0 | 0 | 0.323185 | 64.637
0 | 0 | 1 | 10000 | HD3000 | 1 | 0 | 0.85 | 0.97 | 0.089 | 0.106 | 336 | 1.27 | 1 | 0 | 20000 | 9 | 60 | 240 | 120 | 0 | 0 | 0 | 0.35996 | 71.992
0 | 0 | 1 | 10000 | HD3000 | 1 | 0 | 0.85 | 0.97 | 0.089 | 0.106 | 336 | 1.27 | 1 | 0 | 20000 | 9 | 60 | 240 | 120 | 0 | 0 | 0 | 0.39173 | 78.346
0 | 0 | 1 | 10000 | HD3000 | 1 | 0 | 0.85 | 0.97 | 0.089 | 0.106 | 336 | 1.27 | 1 | 0 | 20000 | 9 | 60 | 240 | 120 | 0 | 0 | 0 | 0.44353 | 88.706
0 | 0 | 1 | 1000000 |  | 0 | 0 | 0.55 | 0.97 | 0.283 | 0.154 | 887 | 1.84 | 0 | 0 | 400 | 9 | 25 | 0.25 | 300 | 0 | 0 | 0 | 210.16317 | 8.4065268
0 | 0 | 1 | 1000000 |  | 0 | 0 | 0.55 | 0.97 | 0.283 | 0.154 | 887 | 1.84 | 0 | 0 | 400 | 9 | 25 | 0.5 | 300 | 0 | 0 | 0 | 331.98381 | 13.2793524
0 | 0 | 1 | 1000000 |  | 0 | 0 | 0.55 | 0.97 | 0.283 | 0.154 | 887 | 1.84 | 0 | 0 | 400 | 9 | 25 | 1 | 300 | 0 | 0 | 0 | 502.86075 | 20.11443
0 | 0 | 1 | 1000000 |  | 0 | 0 | 0.55 | 0.97 | 0.283 | 0.154 | 887 | 1.84 | 0 | 0 | 400 | 9 | 25 | 2 | 300 | 0 | 0 | 0 | 568.76616 | 22.7506464
0 | 0 | 1 | 1000000 |  | 0 | 0 | 0.55 | 0.97 | 0.283 | 0.154 | 887 | 1.84 | 0 | 0 | 400 | 9 | 25 | 3 | 300 | 0 | 0 | 0 | 603.50816 | 24.1403264
0 | 0 | 1 | 1000000 |  | 0 | 0 | 0.55 | 0.97 | 0.283 | 0.154 | 887 | 1.84 | 0 | 0 | 400 | 9 | 25 | 16 | 300 | 0 | 0 | 0 | 636.46087 | 25.4584348
0 | 0 | 1 | 1000000 |  | 0 | 0 | 0.55 | 0.97 | 0.283 | 0.154 | 887 | 1.84 | 0 | 0 | 400 | 9 | 25 | 30 | 300 | 0 | 0 | 0 | 590.0885 | 23.60354
0 | 0 | 1 | 1000000 |  | 0 | 0 | 0.55 | 0.97 | 0.283 | 0.154 | 887 | 1.84 | 0 | 0 | 400 | 9 | 25 | 39 | 300 | 0 | 0 | 0 | 696.10378 | 27.8441512
0 | 0 | 1 | 1000000 |  | 0 | 0 | 0.55 | 0.97 | 0.283 | 0.154 | 887 | 1.84 | 0 | 0 | 400 | 9 | 25 | 48 | 300 | 0 | 0 | 0 | 668.22072 | 26.7288288
0 | 0 | 1 | 1000000 |  | 0 | 0 | 0.55 | 0.97 | 0.283 | 0.154 | 887 | 1.84 | 0 | 0 | 400 | 9 | 25 | 60 | 300 | 0 | 0 | 0 | 653.16088 | 26.1264352
0 | 0 | 1 | 1000000 |  | 0 | 0 | 0.55 | 0.97 | 0.283 | 0.154 | 887 | 1.84 | 0 | 0 | 400 | 9 | 25 | 96 | 300 | 0 | 0 | 0 | 711.31272 | 28.4525088
0 | 0 | 1 | 1000000 |  | 0 | 0 | 0.55 | 0.97 | 0.283 | 0.154 | 887 | 1.84 | 0 | 0 | 400 | 9 | 25 | 113 | 300 | 0 | 0 | 0 | 625.72514 | 25.0290056
0 | 0 | 1 | 1000000 |  | 0 | 0 | 0.55 | 0.97 | 0.283 | 0.154 | 887 | 1.84 | 0 | 0 | 400 | 9 | 25 | 120 | 300 | 0 | 0 | 0 | 670.45733 | 26.8182932
0 | 0 | 1 | 20000 |  | 0 | 0 | 0.55 | 0.97 | 0.283 | 0.154 | 887 | 1.84 | 0 | 0 | 400 | 9 | 25 | 48 | 300 | 0 | 0 | 0 | 4.86159 | 9.72318
0 | 0 | 1 | 50000 |  | 0 | 0 | 0.55 | 0.97 | 0.283 | 0.154 | 887 | 1.84 | 0 | 0 | 400 | 9 | 25 | 48 | 300 | 0 | 0 | 0 | 66.04811 | 52.838488
0 | 0 | 1 | 100000 |  | 0 | 0 | 0.55 | 0.97 | 0.283 | 0.154 | 887 | 1.84 | 0 | 0 | 400 | 9 | 25 | 48 | 300 | 0 | 0 | 0 | 168.36 | 67.344
0 | 0 | 1 | 250000 |  | 0 | 0 | 0.55 | 0.97 | 0.283 | 0.154 | 887 | 1.84 | 0 | 0 | 400 | 9 | 25 | 48 | 300 | 0 | 0 | 0 | 342.13975 | 54.74236
0 | 0 | 1 | 350000 |  | 0 | 0 | 0.55 | 0.97 | 0.283 | 0.154 | 887 | 1.84 | 0 | 0 | 400 | 9 | 25 | 48 | 300 | 0 | 0 | 0 | 344.89816 | 39.41693
0 | 0 | 1 | 650000 |  | 0 | 0 | 0.55 | 0.97 | 0.283 | 0.154 | 887 | 1.84 | 0 | 0 | 400 | 9 | 25 | 48 | 300 | 0 | 0 | 0 | 376.996 | 23.19975
0 | 0 | 1 | 850000 |  | 0 | 0 | 0.55 | 0.97 | 0.283 | 0.154 | 887 | 1.84 | 0 | 0 | 400 | 9 | 25 | 48 | 300 | 0 | 0 | 0 | 474.54337 | 22.33145
0 | 0 | 1 | 1000 |  | 0 | 0 | 0.1 | 0.3 | 0.213 | 0.317 | 757 | 1.39 | 0 | 0 | 50 | 7 | 25 | 0.5 | 150 | 0 | 0 | 0 | 3.120427 | 15.60214
0 | 0 | 1 | 1000 |  | 0 | 0 | 0.1 | 0.3 | 0.213 | 0.317 | 757 | 1.39 | 0 | 0 | 50 | 7 | 25 | 1 | 150 | 0 | 0 | 0 | 6.248391 | 31.24195
0 | 0 | 1 | 1000 |  | 0 | 0 | 0.1 | 0.3 | 0.213 | 0.317 | 757 | 1.39 | 0 | 0 | 50 | 7 | 25 | 2 | 150 | 0 | 0 | 0 | 8.088655 | 40.44327
0 | 0 | 1 | 1000 |  | 0 | 0 | 0.1 | 0.3 | 0.213 | 0.317 | 757 | 1.39 | 0 | 0 | 50 | 7 | 25 | 3 | 150 | 0 | 0 | 0 | 9.544529 | 47.72264
0 | 0 | 1 | 1000 |  | 0 | 0 | 0.1 | 0.3 | 0.213 | 0.317 | 757 | 1.39 | 0 | 0 | 50 | 7 | 25 | 6 | 150 | 0 | 0 | 0 | 11.47128 | 57.3564
0 | 0 | 1 | 1000 |  | 0 | 0 | 0.1 | 0.3 | 0.213 | 0.317 | 757 | 1.39 | 0 | 0 | 50 | 7 | 25 | 9 | 150 | 0 | 0 | 0 | 12.60523 | 63.02613
0 | 0 | 1 | 1000 |  | 0 | 0 | 0.1 | 0.3 | 0.213 | 0.317 | 757 | 1.39 | 0 | 0 | 50 | 7 | 25 | 12 | 150 | 0 | 0 | 0 | 12.73015 | 63.65076
0 | 0 | 1 | 1000 |  | 0 | 0 | 0.1 | 0.3 | 0.213 | 0.317 | 757 | 1.39 | 0 | 0 | 50 | 7 | 25 | 18 | 150 | 0 | 0 | 0 | 12.8743 | 64.37149
0 | 0 | 1 | 1000 |  | 0 | 0 | 0.1 | 0.3 | 0.213 | 0.317 | 757 | 1.39 | 0 | 0 | 50 | 7 | 25 | 24 | 150 | 0 | 0 | 0 | 12.76859 | 63.84295
0 | 0 | 1 | 1000 |  | 0 | 0 | 0.1 | 0.3 | 0.213 | 0.317 | 757 | 1.39 | 0 | 0 | 50 | 7 | 25 | 36 | 150 | 0 | 0 | 0 | 13.59503 | 67.97514
0 | 0 | 1 | 1000 |  | 0 | 0 | 0.1 | 0.3 | 0.213 | 0.317 | 757 | 1.39 | 0 | 0 | 50 | 7 | 25 | 48 | 150 | 0 | 0 | 0 | 12.89352 | 64.46759
0 | 0 | 1 | 1000 |  | 0 | 0 | 0.1 | 0.3 | 0.213 | 0.317 | 757 | 1.39 | 0 | 0 | 50 | 7 | 25 | 60 | 150 | 0 | 0 | 0 | 13.23466 | 66.17331
0 | 0 | 1 | 1000 |  | 0 | 0 | 0.1 | 0.3 | 0.213 | 0.317 | 757 | 1.39 | 0 | 0 | 50 | 7 | 25 | 72 | 150 | 0 | 0 | 0 | 13.37881 | 66.89404
0 | 0 | 1 | 200 |  | 0 | 0 | 0.1 | 0.3 | 0.213 | 0.317 | 757 | 1.39 | 0 | 0 | 50 | 7 | 25 | 144 | 150 | 0 | 0 | 0 | 3.337499 | 83.43749
0 | 0 | 1 | 400 |  | 0 | 0 | 0.1 | 0.3 | 0.213 | 0.317 | 757 | 1.39 | 0 | 0 | 50 | 7 | 25 | 144 | 150 | 0 | 0 | 0 | 6.791382 | 84.89227
0 | 0 | 1 | 600 |  | 0 | 0 | 0.1 | 0.3 | 0.213 | 0.317 | 757 | 1.39 | 0 | 0 | 50 | 7 | 25 | 144 | 150 | 0 | 0 | 0 | 9.859967 | 82.16639452
0 | 0 | 1 | 800 |  | 0 | 0 | 0.1 | 0.3 | 0.213 | 0.317 | 757 | 1.39 | 0 | 0 | 50 | 7 | 25 | 144 | 150 | 0 | 0 | 0 | 12.59143 | 78.69641
0 | 0 | 1 | 1000 |  | 0 | 0 | 0.1 | 0.3 | 0.213 | 0.317 | 757 | 1.39 | 0 | 0 | 50 | 7 | 25 | 144 | 150 | 0 | 0 | 0 | 15.19904 | 75.9952
0 | 0 | 1 | 1000 |  | 0 | 0 | 0.1 | 0.3 | 0.213 | 0.317 | 757 | 1.39 | 0 | 0 | 50 | 2 | 25 | 72 | 150 | 0 | 0 | 0 | 18.44918 | 92.24591
0 | 0 | 1 | 1000 |  | 0 | 0 | 0.1 | 0.3 | 0.213 | 0.317 | 757 | 1.39 | 0 | 0 | 50 | 3 | 25 | 72 | 150 | 0 | 0 | 0 | 16.99199 | 84.95994
0 | 0 | 1 | 1000 |  | 0 | 0 | 0.1 | 0.3 | 0.213 | 0.317 | 757 | 1.39 | 0 | 0 | 50 | 5 | 25 | 72 | 150 | 0 | 0 | 0 | 15.84157 | 79.20786437
0 | 0 | 1 | 1000 |  | 0 | 0 | 0.1 | 0.3 | 0.213 | 0.317 | 757 | 1.39 | 0 | 0 | 50 | 7 | 25 | 72 | 150 | 0 | 0 | 0 | 14.24195 | 71.20975
0 | 0 | 1 | 1000 |  | 0 | 0 | 0.1 | 0.3 | 0.213 | 0.317 | 757 | 1.39 | 0 | 0 | 50 | 9 | 25 | 72 | 150 | 0 | 0 | 0 | 13.19562 | 65.97808
0 | 0 | 1 | 100000 |  | 0 | 0 | 0.3 | 0.85 | 0.213 | 0.317 | 1191 | 1.52 | 0 | 0 | 600 | 5.8 | 25 | 0.08 | 165 | 0 | 0 | 0 | 52.5413423 | 31.52480538
0 | 0 | 1 | 100000 |  | 0 | 0 | 0.3 | 0.85 | 0.213 | 0.317 | 1191 | 1.52 | 0 | 0 | 600 | 5.8 | 25 | 0.17 | 165 | 0 | 0 | 0 | 49.1873753 | 29.51242518
0 | 0 | 1 | 100000 |  | 0 | 0 | 0.3 | 0.85 | 0.213 | 0.317 | 1191 | 1.52 | 0 | 0 | 600 | 5.8 | 25 | 0.33 | 165 | 0 | 0 | 0 | 50.3302085 | 30.1981251
0 | 0 | 1 | 100000 |  | 0 | 0 | 0.3 | 0.85 | 0.213 | 0.317 | 1191 | 1.52 | 0 | 0 | 600 | 5.8 | 25 | 0.67 | 165 | 0 | 0 | 0 | 58.8683319 | 35.32099914
0 | 0 | 1 | 100000 |  | 0 | 0 | 0.3 | 0.85 | 0.213 | 0.317 | 1191 | 1.52 | 0 | 0 | 600 | 5.8 | 25 | 1 | 165 | 0 | 0 | 0 | 61.1539983 | 36.69239898
0 | 0 | 1 | 100000 |  | 0 | 0 | 0.3 | 0.85 | 0.213 | 0.317 | 1191 | 1.52 | 0 | 0 | 600 | 5.8 | 25 | 3 | 165 | 0 | 0 | 0 | 74.8804188 | 44.92825128
0 | 0 | 1 | 100000 |  | 0 | 0 | 0.3 | 0.85 | 0.213 | 0.317 | 1191 | 1.52 | 0 | 0 | 600 | 5.8 | 25 | 20 | 165 | 0 | 0 | 0 | 96.5321391 | 57.91928346
0 | 0 | 1 | 100000 |  | 0 | 0 | 0.3 | 0.85 | 0.213 | 0.317 | 1191 | 1.52 | 0 | 0 | 600 | 5.8 | 25 | 24 | 165 | 0 | 0 | 0 | 97.6749723 | 58.60498338
0 | 0 | 1 | 100000 |  | 0 | 0 | 0.3 | 0.85 | 0.213 | 0.317 | 1191 | 1.52 | 0 | 0 | 600 | 5.8 | 25 | 48 | 165 | 0 | 0 | 0 | 104.0061026 | 62.40366156
0 | 0 | 1 | 100000 |  | 0 | 0 | 0.3 | 0.85 | 0.213 | 0.317 | 1191 | 1.52 | 0 | 0 | 600 | 5.8 | 25 | 96 | 165 | 0 | 0 | 0 | 114.2212095 | 68.5327257
0 | 0 | 1 | 200 |  | 0 | 1 | 0.144 | 2.15 | 0.36 | 0.1 | 929.56 | 2.23 | 0 | 0 | 666 | 7 | 25 | 0 | 250 | 0 | 0 | 0 | 0 | 0
0 | 0 | 1 | 200 |  | 0 | 1 | 0.144 | 2.15 | 0.36 | 0.1 | 929.56 | 2.23 | 0 | 0 | 666 | 7 | 25 | 1 | 250 | 0 | 0 | 0 | 0.06006006 | 20
0 | 0 | 1 | 200 |  | 0 | 1 | 0.144 | 2.15 | 0.36 | 0.1 | 929.56 | 2.23 | 0 | 0 | 666 | 7 | 25 | 2 | 250 | 0 | 0 | 0 | 0.1201201 | 40
0 | 0 | 1 | 200 |  | 0 | 1 | 0.144 | 2.15 | 0.36 | 0.1 | 929.56 | 2.23 | 0 | 0 | 666 | 7 | 25 | 3 | 250 | 0 | 0 | 0 | 0.1531532 | 51
0 | 0 | 1 | 200 |  | 0 | 1 | 0.144 | 2.15 | 0.36 | 0.1 | 929.56 | 2.23 | 0 | 0 | 666 | 7 | 25 | 4 | 250 | 0 | 0 | 0 | 0.1921922 | 64
0 | 0 | 1 | 200 |  | 0 | 1 | 0.144 | 2.15 | 0.36 | 0.1 | 929.56 | 2.23 | 0 | 0 | 666 | 7 | 25 | 6 | 250 | 0 | 0 | 0 | 0.2402402 | 80
0 | 0 | 1 | 200 |  | 0 | 1 | 0.144 | 2.15 | 0.36 | 0.1 | 929.56 | 2.23 | 0 | 0 | 666 | 7 | 25 | 8 | 250 | 0 | 0 | 0 | 0.2762763 | 92
0 | 0 | 1 | 200 |  | 0 | 1 | 0.144 | 2.15 | 0.36 | 0.1 | 929.56 | 2.23 | 0 | 0 | 666 | 7 | 25 | 12 | 250 | 0 | 0 | 0 | 0.2912913 | 97
0 | 0 | 1 | 200 |  | 0 | 1 | 0.144 | 2.15 | 0.36 | 0.1 | 929.56 | 2.23 | 0 | 0 | 666 | 7 | 25 | 24 | 250 | 0 | 0 | 0 | 0.3003003 | 100
0 | 0 | 1 | 200 |  | 0 | 1 | 0.599 | 2.22 | 0.23 | 0.11 | 595.08 | 2.5 | 0 | 0 | 666 | 7 | 25 | 0 | 250 | 0 | 0 | 0 | 0 | 0
0 | 0 | 1 | 200 |  | 0 | 1 | 0.599 | 2.22 | 0.23 | 0.11 | 595.08 | 2.5 | 0 | 0 | 666 | 7 | 25 | 1 | 250 | 0 | 0 | 0 | 0.008408408 | 2.8
0 | 0 | 1 | 200 |  | 0 | 1 | 0.599 | 2.22 | 0.23 | 0.11 | 595.08 | 2.5 | 0 | 0 | 666 | 7 | 25 | 2 | 250 | 0 | 0 | 0 | 0.003873874 | 1.29
0 | 0 | 1 | 200 |  | 0 | 1 | 0.599 | 2.22 | 0.23 | 0.11 | 595.08 | 2.5 | 0 | 0 | 666 | 7 | 25 | 3 | 250 | 0 | 0 | 0 | 0.005405405 | 1.8
0 | 0 | 1 | 200 |  | 0 | 1 | 0.599 | 2.22 | 0.23 | 0.11 | 595.08 | 2.5 | 0 | 0 | 666 | 7 | 25 | 4 | 250 | 0 | 0 | 0 | 0.006906907 | 2.3
0 | 0 | 1 | 200 |  | 0 | 1 | 0.599 | 2.22 | 0.23 | 0.11 | 595.08 | 2.5 | 0 | 0 | 666 | 7 | 25 | 6 | 250 | 0 | 0 | 0 | 0.008108108 | 2.7
0 | 0 | 1 | 200 |  | 0 | 1 | 0.599 | 2.22 | 0.23 | 0.11 | 595.08 | 2.5 | 0 | 0 | 666 | 7 | 25 | 8 | 250 | 0 | 0 | 0 | 0 | 0
0 | 0 | 1 | 200 |  | 0 | 1 | 0.599 | 2.22 | 0.23 | 0.11 | 595.08 | 2.5 | 0 | 0 | 666 | 7 | 25 | 12 | 250 | 0 | 0 | 0 | 0.008408408 | 2.8
0 | 0 | 1 | 200 |  | 1 | 0 | 0.489 | 1.64 | 0.21 | 0.18 | 770.76 | 2.41 | 0 | 0 | 666 | 7 | 25 | 24 | 250 | 0 | 0 | 0 | 0 | 0
0 | 0 | 1 | 200 |  | 1 | 0 | 0.489 | 1.64 | 0.21 | 0.18 | 770.76 | 2.41 | 0 | 0 | 666 | 7 | 25 | 0 | 250 | 0 | 0 | 0 | 0.0009009009 | 0.3
0 | 0 | 1 | 200 |  | 1 | 0 | 0.489 | 1.64 | 0.21 | 0.18 | 770.76 | 2.41 | 0 | 0 | 666 | 7 | 25 | 1 | 250 | 0 | 0 | 0 | 0.007885886 | 2.626
0 | 0 | 1 | 200 |  | 1 | 0 | 0.489 | 1.64 | 0.21 | 0.18 | 770.76 | 2.41 | 0 | 0 | 666 | 7 | 25 | 2 | 250 | 0 | 0 | 0 | 0 | 0
0 | 0 | 1 | 200 |  | 1 | 0 | 0.489 | 1.64 | 0.21 | 0.18 | 770.76 | 2.41 | 0 | 0 | 666 | 7 | 25 | 3 | 250 | 0 | 0 | 0 | 0 | 0
0 | 0 | 1 | 200 |  | 1 | 0 | 0.489 | 1.64 | 0.21 | 0.18 | 770.76 | 2.41 | 0 | 0 | 666 | 7 | 25 | 4 | 250 | 0 | 0 | 0 | 0.0001801802 | 0.06
0 | 0 | 1 | 200 |  | 1 | 0 | 0.489 | 1.64 | 0.21 | 0.18 | 770.76 | 2.41 | 0 | 0 | 666 | 7 | 25 | 6 | 250 | 0 | 0 | 0 | 0.005555556 | 1.85
0 | 0 | 1 | 200 |  | 1 | 0 | 0.489 | 1.64 | 0.21 | 0.18 | 770.76 | 2.41 | 0 | 0 | 666 | 7 | 25 | 8 | 250 | 0 | 0 | 0 | 0.01933934 | 6.44
0 | 0 | 1 | 200 |  | 1 | 0 | 0.489 | 1.64 | 0.21 | 0.18 | 770.76 | 2.41 | 0 | 0 | 666 | 7 | 25 | 12 | 250 | 0 | 0 | 0 | 0.02237237 | 7.45
0 | 0 | 1 | 200 |  | 1 | 0 | 0.489 | 1.64 | 0.21 | 0.18 | 770.76 | 2.41 | 0 | 0 | 666 | 7 | 25 | 24 | 250 | 0 | 0 | 0 | 0.03303303 | 11
0 | 0 | 1 | 200 |  | 0 | 1 | 0.522 | 1.02 | 0.14 | 0.1 | 522.66 | 2.53 | 0 | 0 | 666 | 7 | 25 | 0 | 250 | 0 | 0 | 0 | 0 | 0
0 | 0 | 1 | 200 |  | 0 | 1 | 0.522 | 1.02 | 0.14 | 0.1 | 522.66 | 2.53 | 0 | 0 | 666 | 7 | 25 | 1 | 250 | 0 | 0 | 0 | 0 | 0
0 | 0 | 1 | 200 |  | 0 | 1 | 0.522 | 1.02 | 0.14 | 0.1 | 522.66 | 2.53 | 0 | 0 | 666 | 7 | 25 | 2 | 250 | 0 | 0 | 0 | 0.004084084 | 1.36
0 | 0 | 1 | 200 |  | 0 | 1 | 0.522 | 1.02 | 0.14 | 0.1 | 522.66 | 2.53 | 0 | 0 | 666 | 7 | 25 | 3 | 250 | 0 | 0 | 0 | 0.004114114 | 1.37
0 | 0 | 1 | 200 |  | 0 | 1 | 0.522 | 1.02 | 0.14 | 0.1 | 522.66 | 2.53 | 0 | 0 | 666 | 7 | 25 | 4 | 250 | 0 | 0 | 0 | 0 | 0
0 | 0 | 1 | 200 |  | 0 | 1 | 0.522 | 1.02 | 0.14 | 0.1 | 522.66 | 2.53 | 0 | 0 | 666 | 7 | 25 | 6 | 250 | 0 | 0 | 0 | 0.003063063 | 1.02
0 | 0 | 1 | 200 |  | 0 | 1 | 0.522 | 1.02 | 0.14 | 0.1 | 522.66 | 2.53 | 0 | 0 | 666 | 7 | 25 | 8 | 250 | 0 | 0 | 0 | 0.004504505 | 1.5
0 | 0 | 1 | 200 |  | 0 | 1 | 0.522 | 1.02 | 0.14 | 0.1 | 522.66 | 2.53 | 0 | 0 | 666 | 7 | 25 | 12 | 250 | 0 | 0 | 0 | 0 | 0
0 | 0 | 1 | 200 |  | 0 | 1 | 0.522 | 1.02 | 0.14 | 0.1 | 522.66 | 2.53 | 0 | 0 | 666 | 7 | 25 | 24 | 250 | 0 | 0 | 0 | 0 | 0
0 | 0 | 1 | 200 |  | 0 | 1 | 0.144 | 2.15 | 0.36 | 0.1 | 929.56 | 2.23 | 0 | 0 | 666 | 7 | 25 | 24 | 250 | 0 | 0 | 0 | 0.2997598 | 99.82
0 | 0 | 1 | 200 |  | 0 | 1 | 0.144 | 2.15 | 0.36 | 0.1 | 929.56 | 2.23 | 0 | 0 | 666 | 7 | 25 | 24 | 250 | 0 | 0 | 0 | 0.1384685 | 46.11
0 | 0 | 1 | 200 |  | 0 | 1 | 0.144 | 2.15 | 0.36 | 0.1 | 929.56 | 2.23 | 0 | 0 | 666 | 7 | 25 | 24 | 250 | 0 | 0 | 0 | 0.2136637 | 71.15
0 | 0 | 1 | 200 |  | 0 | 1 | 0.144 | 2.15 | 0.36 | 0.1 | 929.56 | 2.23 | 0 | 0 | 666 | 7 | 25 | 24 | 250 | 0 | 0 | 0 | 0.1695495 | 56.46
0 | 0 | 1 | 200 |  | 0 | 1 | 0.144 | 2.15 | 0.36 | 0.1 | 929.56 | 2.23 | 0 | 0 | 666 | 3 | 25 | 24 | 250 | 0 | 0 | 0 | 0.2823724 | 94.03
0 | 0 | 1 | 200 |  | 0 | 1 | 0.144 | 2.15 | 0.36 | 0.1 | 929.56 | 2.23 | 0 | 0 | 666 | 5 | 25 | 24 | 250 | 0 | 0 | 0 | 0.280961 | 93.56
0 | 0 | 1 | 200 |  | 0 | 1 | 0.144 | 2.15 | 0.36 | 0.1 | 929.56 | 2.23 | 0 | 0 | 666 | 7 | 25 | 24 | 250 | 0 | 0 | 0 | 0.213994 | 71.26
0 | 0 | 1 | 200 |  | 0 | 1 | 0.144 | 2.15 | 0.36 | 0.1 | 929.56 | 2.23 | 0 | 0 | 666 | 9 | 25 | 24 | 250 | 0 | 0 | 0 | 0.2423423 | 80.7

## GAC-18
Lake | DI | C0 | coal | wood | Dmin | Dmax | SSA | pore size | Fe | K | M | pH | temperature | contact_time | Stirring_rate | Na | TOC | q
0 | 1 | 100000 | 1 | 0 | 0.45 | 0.9 | 995 | 2.36 | 0 | 0 | 500 | 4 | 25 | 24 | 200 | 0 | 0 | 117.8
0 | 1 | 100000 | 1 | 0 | 0.45 | 0.9 | 797 | 2.27 | 1 | 0 | 500 | 4 | 25 | 24 | 200 | 0 | 0 | 158.2
0 | 1 | 300000 | 1 | 0 | 0.45 | 0.9 | 995 | 2.36 | 0 | 0 | 500 | 4 | 25 | 6 | 200 | 0 | 0 | 198.7536
0 | 1 | 300000 | 1 | 0 | 0.45 | 0.9 | 995 | 2.36 | 0 | 0 | 500 | 4 | 25 | 18 | 200 | 0 | 0 | 260.8641
0 | 1 | 300000 | 1 | 0 | 0.45 | 0.9 | 995 | 2.36 | 0 | 0 | 500 | 4 | 25 | 29 | 200 | 0 | 0 | 277.4269
0 | 1 | 300000 | 1 | 0 | 0.45 | 0.9 | 995 | 2.36 | 0 | 0 | 500 | 4 | 25 | 54 | 200 | 0 | 0 | 298.1304
0 | 1 | 300000 | 1 | 0 | 0.45 | 0.9 | 995 | 2.36 | 0 | 0 | 500 | 4 | 25 | 75 | 200 | 0 | 0 | 289.849
0 | 1 | 300000 | 1 | 0 | 0.45 | 0.9 | 995 | 2.36 | 0 | 0 | 500 | 4 | 25 | 100 | 200 | 0 | 0 | 306.4118
0 | 1 | 300000 | 1 | 0 | 0.45 | 0.9 | 995 | 2.36 | 0 | 0 | 500 | 4 | 25 | 150 | 200 | 0 | 0 | 322.9746
0 | 1 | 300000 | 1 | 0 | 0.45 | 0.9 | 995 | 2.36 | 0 | 0 | 500 | 4 | 25 | 190 | 200 | 0 | 0 | 310.5525
0 | 1 | 300000 | 1 | 0 | 0.45 | 0.9 | 995 | 2.36 | 0 | 0 | 500 | 4 | 25 | 235 | 200 | 0 | 0 | 310.5525
0 | 1 | 300000 | 1 | 0 | 0.45 | 0.9 | 995 | 2.36 | 0 | 0 | 500 | 4 | 25 | 285 | 200 | 0 | 0 | 314.6932
0 | 1 | 300000 | 1 | 0 | 0.45 | 0.9 | 995 | 2.36 | 0 | 0 | 500 | 4 | 25 | 340 | 200 | 0 | 0 | 314.6932
0 | 1 | 300000 | 1 | 0 | 0.45 | 0.9 | 995 | 2.36 | 0 | 0 | 500 | 4 | 25 | 384 | 200 | 0 | 0 | 318.8339
0 | 1 | 300000 | 1 | 0 | 0.45 | 0.9 | 797 | 2.27 | 1 | 0 | 500 | 4 | 25 | 6 | 200 | 0 | 0 | 244.3013
0 | 1 | 300000 | 1 | 0 | 0.45 | 0.9 | 797 | 2.27 | 1 | 0 | 500 | 4 | 25 | 18 | 200 | 0 | 0 | 327.1153
0 | 1 | 300000 | 1 | 0 | 0.45 | 0.9 | 797 | 2.27 | 1 | 0 | 500 | 4 | 25 | 29 | 200 | 0 | 0 | 347.8188
0 | 1 | 300000 | 1 | 0 | 0.45 | 0.9 | 797 | 2.27 | 1 | 0 | 500 | 4 | 25 | 54 | 200 | 0 | 0 | 356.1002
0 | 1 | 300000 | 1 | 0 | 0.45 | 0.9 | 797 | 2.27 | 1 | 0 | 500 | 4 | 25 | 75 | 200 | 0 | 0 | 364.3816
0 | 1 | 300000 | 1 | 0 | 0.45 | 0.9 | 797 | 2.27 | 1 | 0 | 500 | 4 | 25 | 100 | 200 | 0 | 0 | 364.3816
0 | 1 | 300000 | 1 | 0 | 0.45 | 0.9 | 797 | 2.27 | 1 | 0 | 500 | 4 | 25 | 150 | 200 | 0 | 0 | 364.3816
0 | 1 | 300000 | 1 | 0 | 0.45 | 0.9 | 797 | 2.27 | 1 | 0 | 500 | 4 | 25 | 190 | 200 | 0 | 0 | 356.1002
0 | 1 | 300000 | 1 | 0 | 0.45 | 0.9 | 797 | 2.27 | 1 | 0 | 500 | 4 | 25 | 235 | 200 | 0 | 0 | 351.9595
0 | 1 | 300000 | 1 | 0 | 0.45 | 0.9 | 797 | 2.27 | 1 | 0 | 500 | 4 | 25 | 285 | 200 | 0 | 0 | 360.2409
0 | 1 | 200000 | 1 | 0 | 0.45 | 0.9 | 995 | 2.36 | 0 | 0 | 500 | 4 | 25 | 150 | 200 | 0 | 0 | 298.1304
0 | 1 | 250000 | 1 | 0 | 0.45 | 0.9 | 995 | 2.36 | 0 | 0 | 500 | 4 | 25 | 150 | 200 | 0 | 0 | 335.3967
0 | 1 | 300000 | 1 | 0 | 0.45 | 0.9 | 995 | 2.36 | 0 | 0 | 500 | 4 | 25 | 150 | 200 | 0 | 0 | 376.8037
0 | 1 | 350000 | 1 | 0 | 0.45 | 0.9 | 995 | 2.36 | 0 | 0 | 500 | 4 | 25 | 150 | 200 | 0 | 0 | 438.9142
0 | 1 | 400000 | 1 | 0 | 0.45 | 0.9 | 995 | 2.36 | 0 | 0 | 500 | 4 | 25 | 150 | 200 | 0 | 0 | 463.7584
0 | 1 | 450000 | 1 | 0 | 0.45 | 0.9 | 995 | 2.36 | 0 | 0 | 500 | 4 | 25 | 150 | 200 | 0 | 0 | 480.3212
0 | 1 | 200000 | 1 | 0 | 0.45 | 0.9 | 797 | 2.27 | 1 | 0 | 500 | 4 | 25 | 150 | 200 | 0 | 0 | 256.7234
0 | 1 | 250000 | 1 | 0 | 0.45 | 0.9 | 797 | 2.27 | 1 | 0 | 500 | 4 | 25 | 150 | 200 | 0 | 0 | 293.9897
0 | 1 | 300000 | 1 | 0 | 0.45 | 0.9 | 797 | 2.27 | 1 | 0 | 500 | 4 | 25 | 150 | 200 | 0 | 0 | 310.5525
0 | 1 | 350000 | 1 | 0 | 0.45 | 0.9 | 797 | 2.27 | 1 | 0 | 500 | 4 | 25 | 150 | 200 | 0 | 0 | 364.3816
0 | 1 | 400000 | 1 | 0 | 0.45 | 0.9 | 797 | 2.27 | 1 | 0 | 500 | 4 | 25 | 150 | 200 | 0 | 0 | 351.9595
0 | 1 | 450000 | 1 | 0 | 0.45 | 0.9 | 797 | 2.27 | 1 | 0 | 500 | 4 | 25 | 150 | 200 | 0 | 0 | 389.2258
0 | 1 | 300000 | 1 | 0 | 0.45 | 0.9 | 995 | 2.36 | 0 | 0 | 500 | 3 | 25 | 150 | 200 | 0 | 0 | 414.07
0 | 1 | 300000 | 1 | 0 | 0.45 | 0.9 | 995 | 2.36 | 0 | 0 | 500 | 4 | 25 | 150 | 200 | 0 | 0 | 236.0199
0 | 1 | 300000 | 1 | 0 | 0.45 | 0.9 | 995 | 2.36 | 0 | 0 | 500 | 5 | 25 | 150 | 200 | 0 | 0 | 144.9245
0 | 1 | 300000 | 1 | 0 | 0.45 | 0.9 | 995 | 2.36 | 0 | 0 | 500 | 6.5 | 25 | 150 | 200 | 0 | 0 | 144.9245
0 | 1 | 300000 | 1 | 0 | 0.45 | 0.9 | 995 | 2.36 | 0 | 0 | 500 | 7.7 | 25 | 150 | 200 | 0 | 0 | 136.6431
0 | 1 | 300000 | 1 | 0 | 0.45 | 0.9 | 995 | 2.36 | 0 | 0 | 500 | 9.6 | 25 | 150 | 200 | 0 | 0 | 136.6431
0 | 1 | 300000 | 1 | 0 | 0.45 | 0.9 | 995 | 2.36 | 0 | 0 | 500 | 3 | 25 | 150 | 200 | 0 | 0 | 397.5072
0 | 1 | 300000 | 1 | 0 | 0.45 | 0.9 | 995 | 2.36 | 0 | 0 | 500 | 4 | 25 | 150 | 200 | 0 | 0 | 339.5374
0 | 1 | 300000 | 1 | 0 | 0.45 | 0.9 | 995 | 2.36 | 0 | 0 | 500 | 5 | 25 | 150 | 200 | 0 | 0 | 293.9897
0 | 1 | 300000 | 1 | 0 | 0.45 | 0.9 | 995 | 2.36 | 0 | 0 | 500 | 6.5 | 25 | 150 | 200 | 0 | 0 | 289.849
0 | 1 | 300000 | 1 | 0 | 0.45 | 0.9 | 995 | 2.36 | 0 | 0 | 500 | 7.7 | 25 | 150 | 200 | 0 | 0 | 285.7083
0 | 1 | 300000 | 1 | 0 | 0.45 | 0.9 | 995 | 2.36 | 0 | 0 | 500 | 9.6 | 25 | 150 | 200 | 0 | 0 | 281.5676
0 | 1 | 300000 | 1 | 0 | 0.45 | 0.9 | 797 | 2.27 | 1 | 0 | 500 | 3 | 25 | 150 | 200 | 0 | 0 | 405.7886
0 | 1 | 300000 | 1 | 0 | 0.45 | 0.9 | 797 | 2.27 | 1 | 0 | 500 | 4 | 25 | 150 | 200 | 0 | 0 | 265.0048
0 | 1 | 300000 | 1 | 0 | 0.45 | 0.9 | 797 | 2.27 | 1 | 0 | 500 | 5 | 25 | 150 | 200 | 0 | 0 | 178.0501
0 | 1 | 300000 | 1 | 0 | 0.45 | 0.9 | 797 | 2.27 | 1 | 0 | 500 | 6.5 | 25 | 150 | 200 | 0 | 0 | 169.7687
0 | 1 | 300000 | 1 | 0 | 0.45 | 0.9 | 797 | 2.27 | 1 | 0 | 500 | 7.7 | 25 | 150 | 200 | 0 | 0 | 165.628
0 | 1 | 300000 | 1 | 0 | 0.45 | 0.9 | 797 | 2.27 | 1 | 0 | 500 | 9.6 | 25 | 150 | 200 | 0 | 0 | 169.7687
0 | 1 | 300000 | 1 | 0 | 0.45 | 0.9 | 797 | 2.27 | 1 | 0 | 500 | 3 | 25 | 150 | 200 | 0 | 0 | 393.3665
0 | 1 | 300000 | 1 | 0 | 0.45 | 0.9 | 797 | 2.27 | 1 | 0 | 500 | 4 | 25 | 150 | 200 | 0 | 0 | 360.2409
0 | 1 | 300000 | 1 | 0 | 0.45 | 0.9 | 797 | 2.27 | 1 | 0 | 500 | 5 | 25 | 150 | 200 | 0 | 0 | 327.1153
0 | 1 | 300000 | 1 | 0 | 0.45 | 0.9 | 797 | 2.27 | 1 | 0 | 500 | 6.5 | 25 | 150 | 200 | 0 | 0 | 322.9746
0 | 1 | 300000 | 1 | 0 | 0.45 | 0.9 | 797 | 2.27 | 1 | 0 | 500 | 7.7 | 25 | 150 | 200 | 0 | 0 | 318.8339
0 | 1 | 300000 | 1 | 0 | 0.45 | 0.9 | 797 | 2.27 | 1 | 0 | 500 | 9.6 | 25 | 150 | 200 | 0 | 0 | 318.8339
0 | 1 | 81000 | 0 | 1 | 0.45 | 0.9 | 2450 | 1.84 | 0 | 1 | 100 | 5 | 25 | 1 | 175 | 0 | 0 | 115.9396
0 | 1 | 81000 | 0 | 1 | 0.45 | 0.9 | 2450 | 1.84 | 0 | 1 | 100 | 5 | 25 | 2 | 175 | 0 | 0 | 140.7838
0 | 1 | 81000 | 0 | 1 | 0.45 | 0.9 | 2450 | 1.84 | 0 | 1 | 100 | 5 | 25 | 4 | 175 | 0 | 0 | 169.7687
0 | 1 | 81000 | 0 | 1 | 0.45 | 0.9 | 2450 | 1.84 | 0 | 1 | 100 | 5 | 25 | 6 | 175 | 0 | 0 | 198.7536
0 | 1 | 81000 | 0 | 1 | 0.45 | 0.9 | 2450 | 1.84 | 0 | 1 | 100 | 5 | 25 | 8 | 175 | 0 | 0 | 223.5978
0 | 1 | 81000 | 0 | 1 | 0.45 | 0.9 | 2450 | 1.84 | 0 | 1 | 100 | 5 | 25 | 12 | 175 | 0 | 0 | 240.1606
0 | 1 | 81000 | 0 | 1 | 0.45 | 0.9 | 2450 | 1.84 | 0 | 1 | 100 | 5 | 25 | 25 | 175 | 0 | 0 | 256.7234
0 | 1 | 81000 | 0 | 1 | 0.45 | 0.9 | 2450 | 1.84 | 0 | 1 | 100 | 5 | 25 | 33 | 175 | 0 | 0 | 265.0048
0 | 1 | 81000 | 0 | 1 | 0.45 | 0.9 | 2450 | 1.84 | 0 | 1 | 100 | 5 | 25 | 48 | 175 | 0 | 0 | 273.2862
0 | 1 | 81000 | 0 | 1 | 0.45 | 0.9 | 2450 | 1.84 | 0 | 1 | 100 | 3 | 25 | 48 | 175 | 0 | 0 | 674.9341
0 | 1 | 81000 | 0 | 1 | 0.45 | 0.9 | 2450 | 1.84 | 0 | 1 | 100 | 4 | 25 | 48 | 175 | 0 | 0 | 563.1352
0 | 1 | 81000 | 0 | 1 | 0.45 | 0.9 | 2450 | 1.84 | 0 | 1 | 100 | 5 | 25 | 48 | 175 | 0 | 0 | 397.5072
0 | 1 | 81000 | 0 | 1 | 0.45 | 0.9 | 2450 | 1.84 | 0 | 1 | 100 | 6 | 25 | 48 | 175 | 0 | 0 | 331.256
0 | 1 | 81000 | 0 | 1 | 0.45 | 0.9 | 2450 | 1.84 | 0 | 1 | 100 | 7 | 25 | 48 | 175 | 0 | 0 | 314.6932
0 | 1 | 81000 | 0 | 1 | 0.45 | 0.9 | 2450 | 1.84 | 0 | 1 | 100 | 8 | 25 | 48 | 175 | 0 | 0 | 302.2711
0 | 1 | 81000 | 0 | 1 | 0.45 | 0.9 | 2450 | 1.84 | 0 | 1 | 100 | 9 | 25 | 48 | 175 | 0 | 0 | 293.9897
0 | 1 | 81000 | 0 | 1 | 0.45 | 0.9 | 2450 | 1.84 | 0 | 1 | 100 | 10 | 25 | 48 | 175 | 0 | 0 | 281.5676
0 | 1 | 20000 | 0 | 1 | 0.45 | 0.9 | 2450 | 1.84 | 0 | 1 | 100 | 5 | 25 | 48 | 175 | 0 | 0 | 169.7687
0 | 1 | 50000 | 0 | 1 | 0.45 | 0.9 | 2450 | 1.84 | 0 | 1 | 100 | 5 | 25 | 48 | 175 | 0 | 0 | 314.6932
0 | 1 | 100000 | 0 | 1 | 0.45 | 0.9 | 2450 | 1.84 | 0 | 1 | 100 | 5 | 25 | 48 | 175 | 0 | 0 | 360.2409
0 | 1 | 150000 | 0 | 1 | 0.45 | 0.9 | 2450 | 1.84 | 0 | 1 | 100 | 5 | 25 | 48 | 175 | 0 | 0 | 401.6479
0 | 1 | 200000 | 0 | 1 | 0.45 | 0.9 | 2450 | 1.84 | 0 | 1 | 100 | 5 | 25 | 48 | 175 | 0 | 0 | 422.3514
0 | 1 | 250000 | 0 | 1 | 0.45 | 0.9 | 2450 | 1.84 | 0 | 1 | 100 | 5 | 25 | 48 | 175 | 0 | 0 | 476.1805
0 | 1 | 50000 | 1 | 0 | 0.9 | 1 | 712 | 1.84 | 0 | 0 | 100 | 3 | 25 | 1 | 150 | 0 | 0 | 53.8291
0 | 1 | 50000 | 1 | 0 | 0.9 | 1 | 712 | 1.84 | 0 | 0 | 100 | 3 | 25 | 6 | 150 | 0 | 0 | 78.6733
0 | 1 | 50000 | 1 | 0 | 0.9 | 1 | 712 | 1.84 | 0 | 0 | 100 | 3 | 25 | 12 | 150 | 0 | 0 | 91.0954
0 | 1 | 50000 | 1 | 0 | 0.9 | 1 | 712 | 1.84 | 0 | 0 | 100 | 3 | 25 | 24 | 150 | 0 | 0 | 107.6582
0 | 1 | 50000 | 1 | 0 | 0.9 | 1 | 712 | 1.84 | 0 | 0 | 100 | 3 | 25 | 48 | 150 | 0 | 0 | 128.3617
0 | 1 | 50000 | 1 | 0 | 0.9 | 1 | 712 | 1.84 | 0 | 0 | 100 | 3 | 25 | 72 | 150 | 0 | 0 | 149.0652
0 | 1 | 50000 | 1 | 0 | 0.9 | 1 | 712 | 1.84 | 0 | 0 | 100 | 3 | 25 | 96 | 150 | 0 | 0 | 149.0652
0 | 1 | 50000 | 1 | 0 | 0.9 | 1 | 712 | 1.84 | 0 | 0 | 100 | 3 | 25 | 120 | 150 | 0 | 0 | 153.2059
0 | 1 | 50000 | 1 | 0 | 0.9 | 1 | 712 | 1.84 | 0 | 0 | 100 | 3 | 25 | 144 | 150 | 0 | 0 | 153.2059
0 | 1 | 50000 | 1 | 0 | 0.9 | 1 | 712 | 1.84 | 0 | 0 | 100 | 3 | 25 | 168 | 150 | 0 | 0 | 153.2059
0 | 1 | 50000 | 1 | 0 | 0.9 | 1 | 712 | 1.84 | 0 | 0 | 100 | 3 | 25 | 192 | 150 | 0 | 0 | 153.2059
0 | 1 | 50000 | 1 | 0 | 0.9 | 1 | 712 | 1.84 | 0 | 0 | 100 | 7 | 25 | 1 | 150 | 0 | 0 | 4.1407
0 | 1 | 50000 | 1 | 0 | 0.9 | 1 | 712 | 1.84 | 0 | 0 | 100 | 7 | 25 | 6 | 150 | 0 | 0 | 16.5628
0 | 1 | 50000 | 1 | 0 | 0.9 | 1 | 712 | 1.84 | 0 | 0 | 100 | 7 | 25 | 12 | 150 | 0 | 0 | 33.1256
0 | 1 | 50000 | 1 | 0 | 0.9 | 1 | 712 | 1.84 | 0 | 0 | 100 | 7 | 25 | 24 | 150 | 0 | 0 | 37.2663
0 | 1 | 50000 | 1 | 0 | 0.9 | 1 | 712 | 1.84 | 0 | 0 | 100 | 7 | 25 | 48 | 150 | 0 | 0 | 57.9698
0 | 1 | 50000 | 1 | 0 | 0.9 | 1 | 712 | 1.84 | 0 | 0 | 100 | 7 | 25 | 72 | 150 | 0 | 0 | 74.5326
0 | 1 | 50000 | 1 | 0 | 0.9 | 1 | 712 | 1.84 | 0 | 0 | 100 | 7 | 25 | 96 | 150 | 0 | 0 | 82.814
0 | 1 | 50000 | 1 | 0 | 0.9 | 1 | 712 | 1.84 | 0 | 0 | 100 | 7 | 25 | 120 | 150 | 0 | 0 | 91.0954
0 | 1 | 50000 | 1 | 0 | 0.9 | 1 | 712 | 1.84 | 0 | 0 | 100 | 7 | 25 | 144 | 150 | 0 | 0 | 95.2361
0 | 1 | 50000 | 1 | 0 | 0.9 | 1 | 712 | 1.84 | 0 | 0 | 100 | 7 | 25 | 168 | 150 | 0 | 0 | 99.3768
0 | 1 | 50000 | 1 | 0 | 0.9 | 1 | 712 | 1.84 | 0 | 0 | 100 | 7 | 25 | 192 | 150 | 0 | 0 | 99.3768
0 | 1 | 20000 | 1 | 0 | 0.9 | 1 | 712 | 1.84 | 0 | 0 | 100 | 5 | 25 | 168 | 150 | 0 | 0 | 74.5326
0 | 1 | 50000 | 1 | 0 | 0.9 | 1 | 712 | 1.84 | 0 | 0 | 100 | 5 | 25 | 168 | 150 | 0 | 0 | 99.3768
0 | 1 | 100000 | 1 | 0 | 0.9 | 1 | 712 | 1.84 | 0 | 0 | 100 | 5 | 25 | 168 | 150 | 0 | 0 | 111.7989
0 | 1 | 150000 | 1 | 0 | 0.9 | 1 | 712 | 1.84 | 0 | 0 | 100 | 5 | 25 | 168 | 150 | 0 | 0 | 132.5024
0 | 1 | 200000 | 1 | 0 | 0.9 | 1 | 712 | 1.84 | 0 | 0 | 100 | 5 | 25 | 168 | 150 | 0 | 0 | 144.9245
0 | 1 | 250000 | 1 | 0 | 0.9 | 1 | 712 | 1.84 | 0 | 0 | 100 | 5 | 25 | 168 | 150 | 0 | 0 | 144.9245
0 | 1 | 828.14 | 1 | 0 | 0.25 | 0.425 | 1050 | 1.5 | 0 | 0 | 4 | 6.6 | 25 | 0 | 120 | 0 | 0 | 0
0 | 1 | 828.14 | 1 | 0 | 0.25 | 0.425 | 1050 | 1.5 | 0 | 0 | 4 | 6.6 | 25 | 24 | 120 | 0 | 0 | 57.9698
0 | 1 | 828.14 | 1 | 0 | 0.25 | 0.425 | 1050 | 1.5 | 0 | 0 | 4 | 6.6 | 25 | 72 | 120 | 0 | 0 | 86.9547
0 | 1 | 828.14 | 1 | 0 | 0.25 | 0.425 | 1050 | 1.5 | 0 | 0 | 4 | 6.6 | 25 | 168 | 120 | 0 | 0 | 103.5175
0 | 1 | 828.14 | 1 | 0 | 0.25 | 0.425 | 1050 | 1.5 | 0 | 0 | 4 | 6.6 | 25 | 336 | 120 | 0 | 0 | 136.6431
0 | 1 | 828.14 | 1 | 0 | 0.25 | 0.425 | 1050 | 1.5 | 0 | 0 | 4 | 6.6 | 25 | 336 | 120 | 0 | 0 | 107.6582
0 | 1 | 828.14 | 1 | 0 | 0.25 | 0.425 | 1050 | 1.5 | 0 | 0 | 4 | 6.6 | 25 | 336 | 120 | 1 | 0 | 99.3768
0 | 1 | 828.14 | 1 | 0 | 0.25 | 0.425 | 1050 | 1.5 | 0 | 0 | 4 | 6.6 | 25 | 336 | 120 | 100 | 0 | 91.0954
0 | 1 | 828.14 | 1 | 0 | 0.25 | 0.425 | 1050 | 1.5 | 0 | 0 | 4 | 6.6 | 25 | 336 | 120 | 0 | 0 | 115.9396
0 | 1 | 828.14 | 1 | 0 | 0.25 | 0.425 | 1050 | 1.5 | 0 | 0 | 4 | 6.6 | 25 | 336 | 120 | 0 | 0 | 95.2361
0 | 1 | 1000 | 0 | 0 | 0.4 | 0.6 | 1076.793 | 1.84 | 0 | 0 | 10 | 5.8 | 25 | 1 | 120 | 0 | 0 | 22.46278
0 | 1 | 1000 | 0 | 0 | 0.4 | 0.6 | 1076.793 | 1.84 | 0 | 0 | 10 | 5.8 | 25 | 3 | 120 | 0 | 0 | 23.74579
0 | 1 | 1000 | 0 | 0 | 0.4 | 0.6 | 1076.793 | 1.84 | 0 | 0 | 10 | 5.8 | 25 | 6 | 120 | 0 | 0 | 24.12969
0 | 1 | 1000 | 0 | 0 | 0.4 | 0.6 | 1076.793 | 1.84 | 0 | 0 | 10 | 5.8 | 25 | 12 | 120 | 0 | 0 | 24.84696
0 | 1 | 1000 | 0 | 0 | 0.4 | 0.6 | 1076.793 | 1.84 | 0 | 0 | 10 | 5.8 | 25 | 24 | 120 | 0 | 0 | 25.4127
0 | 1 | 1000 | 0 | 0 | 0.4 | 0.6 | 1076.793 | 1.84 | 0 | 0 | 10 | 5.8 | 25 | 48 | 120 | 0 | 0 | 26.69572
0 | 1 | 1000 | 0 | 0 | 0.4 | 0.6 | 1076.793 | 1.84 | 0 | 0 | 10 | 5.8 | 25 | 72 | 120 | 0 | 0 | 27.79689
0 | 1 | 1000 | 0 | 0 | 0.4 | 0.6 | 1076.793 | 1.84 | 0 | 0 | 10 | 5.8 | 25 | 96 | 120 | 0 | 0 | 28.97
0 | 1 | 1000 | 0 | 0 | 0.4 | 0.6 | 1076.793 | 1.84 | 0 | 0 | 10 | 5.8 | 25 | 120 | 120 | 0 | 0 | 30.55
1 | 0 | 2.5 | 1 | 0 | 0.55 | 0.75 | 1050 | 1.5 | 0 | 0 | 10000 | 7.5 | 25 | 0.25 | 250 | 0 | 0 | 0.00012875
1 | 0 | 2.5 | 1 | 0 | 0.55 | 0.75 | 1050 | 1.5 | 0 | 0 | 10000 | 7.5 | 25 | 0.25 | 250 | 0 | 0 | 0.000158925
1 | 0 | 2.5 | 1 | 0 | 0.55 | 0.75 | 1050 | 1.5 | 0 | 0 | 10000 | 7.5 | 25 | 0.25 | 250 | 0 | 0 | 0.000168
1 | 0 | 2.5 | 1 | 0 | 0.55 | 0.75 | 1050 | 1.5 | 0 | 0 | 10000 | 7.5 | 25 | 0.25 | 250 | 0 | 0 | 0.000163525
1 | 0 | 2.5 | 1 | 0 | 0.55 | 0.75 | 1050 | 1.5 | 0 | 0 | 10000 | 7.5 | 25 | 0.25 | 250 | 0 | 0 | 0.00012835
1 | 0 | 2.5 | 1 | 0 | 0.55 | 0.75 | 1050 | 1.5 | 0 | 0 | 10000 | 7.5 | 25 | 0.25 | 250 | 0 | 0 | 0.000158525
1 | 0 | 2.5 | 1 | 0 | 0.55 | 0.75 | 1050 | 1.5 | 0 | 0 | 10000 | 7.5 | 25 | 0.25 | 250 | 0 | 0 | 0.00020275
1 | 0 | 2.5 | 1 | 0 | 0.55 | 0.75 | 1050 | 1.5 | 0 | 0 | 10000 | 7.5 | 25 | 0.25 | 250 | 0 | 0 | 0.00021765
0 | 0 | 120000 | 0 | 1 | 0.6 | 0.85 | 2450 | 1.84 | 0 | 0 | 200 | 4 | 25 | 48 | 170 | 0.59 | 63.2 | 404.16
0 | 0 | 120000 | 1 | 0 | 0.6 | 0.85 | 1000 | 1.84 | 0 | 0 | 200 | 4 | 25 | 48 | 170 | 0.59 | 63.2 | 183.48
0 | 0 | 120000 | 0 | 1 | 0.6 | 0.85 | 2450 | 1.84 | 0 | 0 | 200 | 4 | 25 | 0.25 | 170 | 0.59 | 63.2 | 121.5626706
0 | 0 | 120000 | 0 | 1 | 0.6 | 0.85 | 2450 | 1.84 | 0 | 0 | 200 | 4 | 25 | 0.5 | 170 | 0.59 | 63.2 | 168.1621084
0 | 0 | 120000 | 0 | 1 | 0.6 | 0.85 | 2450 | 1.84 | 0 | 0 | 200 | 4 | 25 | 3.5 | 170 | 0.59 | 63.2 | 273.4973757
0 | 0 | 120000 | 0 | 1 | 0.6 | 0.85 | 2450 | 1.84 | 0 | 0 | 200 | 4 | 25 | 12.5 | 170 | 0.59 | 63.2 | 334.4401983
0 | 0 | 120000 | 0 | 1 | 0.6 | 0.85 | 2450 | 1.84 | 0 | 0 | 200 | 4 | 25 | 22.5 | 170 | 0.59 | 63.2 | 369.4580982
0 | 0 | 120000 | 0 | 1 | 0.6 | 0.85 | 2450 | 1.84 | 0 | 0 | 200 | 4 | 25 | 33.5 | 170 | 0.59 | 63.2 | 399.5154395
0 | 0 | 120000 | 0 | 1 | 0.6 | 0.85 | 2450 | 1.84 | 0 | 0 | 200 | 4 | 25 | 46 | 170 | 0.59 | 63.2 | 399.5154395
0 | 0 | 120000 | 0 | 1 | 0.6 | 0.85 | 2450 | 1.84 | 0 | 0 | 200 | 4 | 25 | 57.5 | 170 | 0.59 | 63.2 | 404.753425
0 | 0 | 120000 | 0 | 1 | 0.6 | 0.85 | 2450 | 1.84 | 0 | 0 | 200 | 4 | 25 | 69.5 | 170 | 0.59 | 63.2 | 402.5464319
0 | 0 | 120000 | 0 | 1 | 0.6 | 0.85 | 2450 | 1.84 | 0 | 0 | 200 | 4 | 25 | 81.5 | 170 | 0.59 | 63.2 | 406.6829912
0 | 0 | 120000 | 0 | 1 | 0.6 | 0.85 | 2450 | 1.84 | 0 | 0 | 100 | 4 | 25 | 48 | 170 | 0.59 | 63.2 | 398.4
0 | 0 | 120000 | 0 | 1 | 0.6 | 0.85 | 2450 | 1.84 | 0 | 0 | 200 | 4 | 25 | 48 | 170 | 0.59 | 63.2 | 407.4
0 | 0 | 120000 | 0 | 1 | 0.6 | 0.85 | 2450 | 1.84 | 0 | 0 | 300 | 4 | 25 | 48 | 170 | 0.59 | 63.2 | 356.48
0 | 0 | 120000 | 0 | 1 | 0.6 | 0.85 | 2450 | 1.84 | 0 | 0 | 500 | 4 | 25 | 48 | 170 | 0.59 | 63.2 | 231.84
0 | 0 | 120000 | 0 | 1 | 0.6 | 0.85 | 2450 | 1.84 | 0 | 0 | 700 | 4 | 25 | 48 | 170 | 0.59 | 63.2 | 168.8571
0 | 0 | 120000 | 0 | 1 | 0.6 | 0.85 | 2450 | 1.84 | 0 | 0 | 1100 | 4 | 25 | 48 | 170 | 0.59 | 63.2 | 109.0909
0 | 0 | 120000 | 0 | 1 | 0.6 | 0.85 | 2450 | 1.84 | 0 | 0 | 1500 | 4 | 25 | 48 | 170 | 0.59 | 63.2 | 80
0 | 0 | 120000 | 0 | 1 | 0.6 | 0.85 | 2450 | 1.84 | 0 | 0 | 1900 | 4 | 25 | 48 | 170 | 0.59 | 63.2 | 63.15789
0 | 0 | 120000 | 0 | 1 | 0.6 | 0.85 | 2450 | 1.84 | 0 | 0 | 200 | 2 | 25 | 48 | 170 | 0.59 | 63.2 | 507.55302
0 | 0 | 120000 | 0 | 1 | 0.6 | 0.85 | 2450 | 1.84 | 0 | 0 | 200 | 3 | 25 | 48 | 170 | 0.59 | 63.2 | 459.20478
0 | 0 | 120000 | 0 | 1 | 0.6 | 0.85 | 2450 | 1.84 | 0 | 0 | 200 | 4 | 25 | 48 | 170 | 0.59 | 63.2 | 420.7911
0 | 0 | 120000 | 0 | 1 | 0.6 | 0.85 | 2450 | 1.84 | 0 | 0 | 200 | 5 | 25 | 48 | 170 | 0.59 | 63.2 | 407.21382
0 | 0 | 120000 | 0 | 1 | 0.6 | 0.85 | 2450 | 1.84 | 0 | 0 | 200 | 6 | 25 | 48 | 170 | 0.59 | 63.2 | 404.56464
0 | 0 | 120000 | 0 | 1 | 0.6 | 0.85 | 2450 | 1.84 | 0 | 0 | 200 | 7 | 25 | 48 | 170 | 0.59 | 63.2 | 404.56464
0 | 0 | 120000 | 0 | 1 | 0.6 | 0.85 | 2450 | 1.84 | 0 | 0 | 200 | 8 | 25 | 48 | 170 | 0.59 | 63.2 | 403.24002
0 | 0 | 120000 | 0 | 1 | 0.6 | 0.85 | 2450 | 1.84 | 0 | 0 | 200 | 9 | 25 | 48 | 170 | 0.59 | 63.2 | 400.92192
0 | 1 | 120000 | 0 | 1 | 0.6 | 0.85 | 2450 | 1.84 | 0 | 0 | 200 | 4 | 25 | 48 | 170 | 0 | 0 | 518.65242
0 | 1 | 120000 | 0 | 1 | 0.6 | 0.85 | 2450 | 1.84 | 0 | 0 | 200 | 4 | 25 | 48 | 170 | 1.31 | 0 | 345.0726
0 | 1 | 120000 | 0 | 1 | 0.6 | 0.85 | 2450 | 1.84 | 0 | 0 | 200 | 4 | 25 | 48 | 170 | 1.22 | 0 | 345.0726
0 | 1 | 120000 | 0 | 1 | 0.6 | 0.85 | 2450 | 1.84 | 0 | 0 | 200 | 4 | 25 | 48 | 170 | 0.59 | 0 | 332.09796
0 | 1 | 120000 | 0 | 1 | 0.6 | 0.85 | 2450 | 1.84 | 0 | 0 | 200 | 4 | 25 | 48 | 170 | 0.04 | 0 | 293.87532
0 | 1 | 120000 | 0 | 1 | 0.6 | 0.85 | 2450 | 1.84 | 0 | 0 | 200 | 4 | 25 | 48 | 170 | 0 | 0 | 292.82334
0 | 1 | 120000 | 0 | 1 | 0.6 | 0.85 | 2450 | 1.84 | 0 | 0 | 200 | 4 | 25 | 48 | 170 | 3.16 | 0 | 530.57508
0 | 0 | 120000 | 0 | 1 | 0.6 | 0.85 | 2450 | 1.84 | 0 | 0 | 200 | 4 | 25 | 48 | 170 | 0.59 | 63.2 | 405.73788
0 | 1 | 120000 | 0 | 1 | 0.6 | 0.85 | 2450 | 1.84 | 0 | 0 | 200 | 4 | 25 | 48 | 170 | 0 | 0 | 503.1609
0 | 0 | 120000 | 0 | 1 | 0.6 | 0.85 | 2450 | 1.84 | 0 | 0 | 200 | 4 | 25 | 48 | 170 | 0.59 | 63.2 | 405.55986
0 | 1 | 10000 | 1 | 0 | 0.85 | 0.97 | 593 | 1.39 | 0 | 0 | 25 | 4.5 | 20 | 24 | 120 | 0 | 0 | 18.296
0 | 1 | 10000 | 1 | 0 | 0.85 | 0.97 | 593 | 1.39 | 0 | 0 | 25 | 4.5 | 20 | 48 | 120 | 0 | 0 | 12.524
0 | 1 | 10000 | 1 | 0 | 0.85 | 0.97 | 593 | 1.39 | 0 | 0 | 25 | 4.5 | 20 | 72 | 120 | 0 | 0 | 33.1
0 | 1 | 10000 | 1 | 0 | 0.85 | 0.97 | 593 | 1.39 | 0 | 0 | 25 | 4.5 | 20 | 120 | 120 | 0 | 0 | 41.632
0 | 1 | 10000 | 1 | 0 | 0.85 | 0.97 | 593 | 1.39 | 0 | 0 | 25 | 4.5 | 20 | 168 | 120 | 0 | 0 | 35.108
0 | 1 | 10000 | 1 | 0 | 0.85 | 0.97 | 593 | 1.39 | 0 | 0 | 25 | 4.5 | 20 | 240 | 120 | 0 | 0 | 37.868
0 | 1 | 10000 | 1 | 0 | 0.85 | 0.97 | 593 | 1.39 | 0 | 0 | 50 | 4.5 | 20 | 24 | 120 | 0 | 0 | 27.84
0 | 1 | 10000 | 1 | 0 | 0.85 | 0.97 | 593 | 1.39 | 0 | 0 | 50 | 4.5 | 20 | 48 | 120 | 0 | 0 | 33.486
0 | 1 | 10000 | 1 | 0 | 0.85 | 0.97 | 593 | 1.39 | 0 | 0 | 50 | 4.5 | 20 | 72 | 120 | 0 | 0 | 24.076
0 | 1 | 10000 | 1 | 0 | 0.85 | 0.97 | 593 | 1.39 | 0 | 0 | 50 | 4.5 | 20 | 120 | 120 | 0 | 0 | 45.78
0 | 1 | 10000 | 1 | 0 | 0.85 | 0.97 | 593 | 1.39 | 0 | 0 | 50 | 4.5 | 20 | 168 | 120 | 0 | 0 | 31.604
0 | 1 | 10000 | 1 | 0 | 0.85 | 0.97 | 593 | 1.39 | 0 | 0 | 50 | 4.5 | 20 | 240 | 120 | 0 | 0 | 27.84
0 | 1 | 10000 | 1 | 0 | 0.85 | 0.97 | 593 | 1.39 | 0 | 0 | 100 | 4.5 | 20 | 24 | 120 | 0 | 0 | 16.555
0 | 1 | 10000 | 1 | 0 | 0.85 | 0.97 | 593 | 1.39 | 0 | 0 | 100 | 4.5 | 20 | 48 | 120 | 0 | 0 | 22.388
0 | 1 | 10000 | 1 | 0 | 0.85 | 0.97 | 593 | 1.39 | 0 | 0 | 100 | 4.5 | 20 | 72 | 120 | 0 | 0 | 20.068
0 | 1 | 10000 | 1 | 0 | 0.85 | 0.97 | 593 | 1.39 | 0 | 0 | 100 | 4.5 | 20 | 120 | 120 | 0 | 0 | 35.561
0 | 1 | 10000 | 1 | 0 | 0.85 | 0.97 | 593 | 1.39 | 0 | 0 | 100 | 4.5 | 20 | 168 | 120 | 0 | 0 | 35.122
0 | 1 | 10000 | 1 | 0 | 0.85 | 0.97 | 593 | 1.39 | 0 | 0 | 100 | 4.5 | 20 | 240 | 120 | 0 | 0 | 42.837
0 | 1 | 10000 | 1 | 0 | 0.85 | 0.97 | 593 | 1.39 | 0 | 0 | 200 | 4.5 | 20 | 24 | 120 | 0 | 0 | 16.244
0 | 1 | 10000 | 1 | 0 | 0.85 | 0.97 | 593 | 1.39 | 0 | 0 | 200 | 4.5 | 20 | 48 | 120 | 0 | 0 | 20.2585
0 | 1 | 10000 | 1 | 0 | 0.85 | 0.97 | 593 | 1.39 | 0 | 0 | 200 | 4.5 | 20 | 72 | 120 | 0 | 0 | 29.542
0 | 1 | 10000 | 1 | 0 | 0.85 | 0.97 | 593 | 1.39 | 0 | 0 | 200 | 4.5 | 20 | 120 | 120 | 0 | 0 | 31.0475
0 | 1 | 10000 | 1 | 0 | 0.85 | 0.97 | 593 | 1.39 | 0 | 0 | 200 | 4.5 | 20 | 168 | 120 | 0 | 0 | 36.5985
0 | 1 | 10000 | 1 | 0 | 0.85 | 0.97 | 593 | 1.39 | 0 | 0 | 200 | 4.5 | 20 | 240 | 120 | 0 | 0 | 35.752
0 | 1 | 10000 | 1 | 0 | 0.85 | 0.97 | 593 | 1.39 | 0 | 0 | 300 | 4.5 | 20 | 24 | 120 | 0 | 0 | 18.27267
0 | 1 | 10000 | 1 | 0 | 0.85 | 0.97 | 593 | 1.39 | 0 | 0 | 300 | 4.5 | 20 | 48 | 120 | 0 | 0 | 19.29733
0 | 1 | 10000 | 1 | 0 | 0.85 | 0.97 | 593 | 1.39 | 0 | 0 | 300 | 4.5 | 20 | 72 | 120 | 0 | 0 | 20.38467
0 | 1 | 10000 | 1 | 0 | 0.85 | 0.97 | 593 | 1.39 | 0 | 0 | 300 | 4.5 | 20 | 120 | 120 | 0 | 0 | 27.28467
0 | 1 | 10000 | 1 | 0 | 0.85 | 0.97 | 593 | 1.39 | 0 | 0 | 300 | 4.5 | 20 | 168 | 120 | 0 | 0 | 29.48
0 | 1 | 10000 | 1 | 0 | 0.85 | 0.97 | 593 | 1.39 | 0 | 0 | 300 | 4.5 | 20 | 240 | 120 | 0 | 0 | 30.421
0 | 1 | 10000 | 1 | 0 | 0.85 | 0.97 | 593 | 1.39 | 0 | 0 | 500 | 4.5 | 20 | 24 | 120 | 0 | 0 | 10.4994
0 | 1 | 10000 | 1 | 0 | 0.85 | 0.97 | 593 | 1.39 | 0 | 0 | 500 | 4.5 | 20 | 48 | 120 | 0 | 0 | 14.075
0 | 1 | 10000 | 1 | 0 | 0.85 | 0.97 | 593 | 1.39 | 0 | 0 | 500 | 4.5 | 20 | 72 | 120 | 0 | 0 | 17.6378
0 | 1 | 10000 | 1 | 0 | 0.85 | 0.97 | 593 | 1.39 | 0 | 0 | 500 | 4.5 | 20 | 120 | 120 | 0 | 0 | 18.905
0 | 1 | 10000 | 1 | 0 | 0.85 | 0.97 | 593 | 1.39 | 0 | 0 | 500 | 4.5 | 20 | 168 | 120 | 0 | 0 | 19.7078
0 | 1 | 10000 | 1 | 0 | 0.85 | 0.97 | 593 | 1.39 | 0 | 0 | 500 | 4.5 | 20 | 240 | 120 | 0 | 0 | 19.9462
0 | 1 | 10000 | 1 | 0 | 0.85 | 0.97 | 593 | 1.39 | 0 | 0 | 750 | 4.5 | 20 | 24 | 120 | 0 | 0 | 9.726133
0 | 1 | 10000 | 1 | 0 | 0.85 | 0.97 | 593 | 1.39 | 0 | 0 | 750 | 4.5 | 20 | 48 | 120 | 0 | 0 | 11.9844
0 | 1 | 10000 | 1 | 0 | 0.85 | 0.97 | 593 | 1.39 | 0 | 0 | 750 | 4.5 | 20 | 72 | 120 | 0 | 0 | 13.04653
0 | 1 | 10000 | 1 | 0 | 0.85 | 0.97 | 593 | 1.39 | 0 | 0 | 750 | 4.5 | 20 | 120 | 120 | 0 | 0 | 13.13853
0 | 1 | 10000 | 1 | 0 | 0.85 | 0.97 | 593 | 1.39 | 0 | 0 | 750 | 4.5 | 20 | 168 | 120 | 0 | 0 | 13.33333
0 | 1 | 10000 | 1 | 0 | 0.85 | 0.97 | 593 | 1.39 | 0 | 0 | 750 | 4.5 | 20 | 240 | 120 | 0 | 0 | 13.33333
0 | 1 | 10000 | 1 | 0 | 0.85 | 0.97 | 593 | 1.39 | 0 | 0 | 1000 | 4.5 | 20 | 24 | 120 | 0 | 0 | 8.2356
0 | 1 | 10000 | 1 | 0 | 0.85 | 0.97 | 593 | 1.39 | 0 | 0 | 1000 | 4.5 | 20 | 48 | 120 | 0 | 0 | 9.4776
0 | 1 | 10000 | 1 | 0 | 0.85 | 0.97 | 593 | 1.39 | 0 | 0 | 1000 | 4.5 | 20 | 72 | 120 | 0 | 0 | 9.7347
0 | 1 | 10000 | 1 | 0 | 0.85 | 0.97 | 593 | 1.39 | 0 | 0 | 1000 | 4.5 | 20 | 120 | 120 | 0 | 0 | 9.948
0 | 1 | 10000 | 1 | 0 | 0.85 | 0.97 | 593 | 1.39 | 0 | 0 | 1000 | 4.5 | 20 | 168 | 120 | 0 | 0 | 10
0 | 1 | 10000 | 1 | 0 | 0.85 | 0.97 | 593 | 1.39 | 0 | 0 | 1000 | 4.5 | 20 | 240 | 120 | 0 | 0 | 10
0 | 1 | 10000 | 1 | 0 | 0.85 | 0.97 | 336 | 1.27 | 1 | 0 | 20000 | 9 | 20 | 240 | 120 | 0 | 0 | 0
0 | 1 | 10000 | 1 | 0 | 0.85 | 0.97 | 336 | 1.27 | 1 | 0 | 20000 | 9 | 20 | 240 | 120 | 0 | 0 | 0.019565
0 | 1 | 10000 | 1 | 0 | 0.85 | 0.97 | 336 | 1.27 | 1 | 0 | 20000 | 9 | 20 | 240 | 120 | 0 | 0 | 0.08247
0 | 1 | 10000 | 1 | 0 | 0.85 | 0.97 | 336 | 1.27 | 1 | 0 | 20000 | 9 | 20 | 240 | 120 | 0 | 0 | 0.09958
0 | 1 | 10000 | 1 | 0 | 0.85 | 0.97 | 336 | 1.27 | 1 | 0 | 20000 | 9 | 20 | 240 | 120 | 0 | 0 | 0.124025
0 | 1 | 10000 | 1 | 0 | 0.85 | 0.97 | 336 | 1.27 | 1 | 0 | 20000 | 9 | 20 | 240 | 120 | 0 | 0 | 0.156455
0 | 1 | 10000 | 1 | 0 | 0.85 | 0.97 | 336 | 1.27 | 1 | 0 | 20000 | 9 | 40 | 240 | 120 | 0 | 0 | 0
0 | 1 | 10000 | 1 | 0 | 0.85 | 0.97 | 336 | 1.27 | 1 | 0 | 20000 | 9 | 40 | 240 | 120 | 0 | 0 | 0.08762
0 | 1 | 10000 | 1 | 0 | 0.85 | 0.97 | 336 | 1.27 | 1 | 0 | 20000 | 9 | 40 | 240 | 120 | 0 | 0 | 0.147385
0 | 1 | 10000 | 1 | 0 | 0.85 | 0.97 | 336 | 1.27 | 1 | 0 | 20000 | 9 | 40 | 240 | 120 | 0 | 0 | 0.19315
0 | 1 | 10000 | 1 | 0 | 0.85 | 0.97 | 336 | 1.27 | 1 | 0 | 20000 | 9 | 40 | 240 | 120 | 0 | 0 | 0.21325
0 | 1 | 10000 | 1 | 0 | 0.85 | 0.97 | 336 | 1.27 | 1 | 0 | 20000 | 9 | 40 | 240 | 120 | 0 | 0 | 0.27445
0 | 1 | 10000 | 1 | 0 | 0.85 | 0.97 | 336 | 1.27 | 1 | 0 | 20000 | 9 | 60 | 240 | 120 | 0 | 0 | 0
0 | 1 | 10000 | 1 | 0 | 0.85 | 0.97 | 336 | 1.27 | 1 | 0 | 20000 | 9 | 60 | 240 | 120 | 0 | 0 | 0.241
0 | 1 | 10000 | 1 | 0 | 0.85 | 0.97 | 336 | 1.27 | 1 | 0 | 20000 | 9 | 60 | 240 | 120 | 0 | 0 | 0.323185
0 | 1 | 10000 | 1 | 0 | 0.85 | 0.97 | 336 | 1.27 | 1 | 0 | 20000 | 9 | 60 | 240 | 120 | 0 | 0 | 0.35996
0 | 1 | 10000 | 1 | 0 | 0.85 | 0.97 | 336 | 1.27 | 1 | 0 | 20000 | 9 | 60 | 240 | 120 | 0 | 0 | 0.39173
0 | 1 | 10000 | 1 | 0 | 0.85 | 0.97 | 336 | 1.27 | 1 | 0 | 20000 | 9 | 60 | 240 | 120 | 0 | 0 | 0.44353
0 | 1 | 1000000 | 0 | 0 | 0.55 | 0.97 | 887 | 1.84 | 0 | 0 | 400 | 9 | 25 | 0.25 | 300 | 0 | 0 | 210.16317
0 | 1 | 1000000 | 0 | 0 | 0.55 | 0.97 | 887 | 1.84 | 0 | 0 | 400 | 9 | 25 | 0.5 | 300 | 0 | 0 | 331.98381
0 | 1 | 1000000 | 0 | 0 | 0.55 | 0.97 | 887 | 1.84 | 0 | 0 | 400 | 9 | 25 | 1 | 300 | 0 | 0 | 502.86075
0 | 1 | 1000000 | 0 | 0 | 0.55 | 0.97 | 887 | 1.84 | 0 | 0 | 400 | 9 | 25 | 2 | 300 | 0 | 0 | 568.76616
0 | 1 | 1000000 | 0 | 0 | 0.55 | 0.97 | 887 | 1.84 | 0 | 0 | 400 | 9 | 25 | 3 | 300 | 0 | 0 | 603.50816
0 | 1 | 1000000 | 0 | 0 | 0.55 | 0.97 | 887 | 1.84 | 0 | 0 | 400 | 9 | 25 | 16 | 300 | 0 | 0 | 636.46087
0 | 1 | 1000000 | 0 | 0 | 0.55 | 0.97 | 887 | 1.84 | 0 | 0 | 400 | 9 | 25 | 30 | 300 | 0 | 0 | 590.0885
0 | 1 | 1000000 | 0 | 0 | 0.55 | 0.97 | 887 | 1.84 | 0 | 0 | 400 | 9 | 25 | 39 | 300 | 0 | 0 | 696.10378
0 | 1 | 1000000 | 0 | 0 | 0.55 | 0.97 | 887 | 1.84 | 0 | 0 | 400 | 9 | 25 | 48 | 300 | 0 | 0 | 668.22072
0 | 1 | 1000000 | 0 | 0 | 0.55 | 0.97 | 887 | 1.84 | 0 | 0 | 400 | 9 | 25 | 60 | 300 | 0 | 0 | 653.16088
0 | 1 | 1000000 | 0 | 0 | 0.55 | 0.97 | 887 | 1.84 | 0 | 0 | 400 | 9 | 25 | 96 | 300 | 0 | 0 | 711.31272
0 | 1 | 1000000 | 0 | 0 | 0.55 | 0.97 | 887 | 1.84 | 0 | 0 | 400 | 9 | 25 | 113 | 300 | 0 | 0 | 625.72514
0 | 1 | 1000000 | 0 | 0 | 0.55 | 0.97 | 887 | 1.84 | 0 | 0 | 400 | 9 | 25 | 120 | 300 | 0 | 0 | 670.45733
0 | 1 | 20000 | 0 | 0 | 0.55 | 0.97 | 887 | 1.84 | 0 | 0 | 400 | 9 | 25 | 48 | 300 | 0 | 0 | 4.86159
0 | 1 | 50000 | 0 | 0 | 0.55 | 0.97 | 887 | 1.84 | 0 | 0 | 400 | 9 | 25 | 48 | 300 | 0 | 0 | 66.04811
0 | 1 | 100000 | 0 | 0 | 0.55 | 0.97 | 887 | 1.84 | 0 | 0 | 400 | 9 | 25 | 48 | 300 | 0 | 0 | 168.36
0 | 1 | 250000 | 0 | 0 | 0.55 | 0.97 | 887 | 1.84 | 0 | 0 | 400 | 9 | 25 | 48 | 300 | 0 | 0 | 342.13975
0 | 1 | 350000 | 0 | 0 | 0.55 | 0.97 | 887 | 1.84 | 0 | 0 | 400 | 9 | 25 | 48 | 300 | 0 | 0 | 344.89816
0 | 1 | 650000 | 0 | 0 | 0.55 | 0.97 | 887 | 1.84 | 0 | 0 | 400 | 9 | 25 | 48 | 300 | 0 | 0 | 376.996
0 | 1 | 850000 | 0 | 0 | 0.55 | 0.97 | 887 | 1.84 | 0 | 0 | 400 | 9 | 25 | 48 | 300 | 0 | 0 | 474.54337
0 | 1 | 1000 | 0 | 0 | 0.1 | 0.3 | 757 | 1.39 | 0 | 0 | 50 | 7 | 25 | 0.5 | 150 | 0 | 0 | 3.120427
0 | 1 | 1000 | 0 | 0 | 0.1 | 0.3 | 757 | 1.39 | 0 | 0 | 50 | 7 | 25 | 1 | 150 | 0 | 0 | 6.248391
0 | 1 | 1000 | 0 | 0 | 0.1 | 0.3 | 757 | 1.39 | 0 | 0 | 50 | 7 | 25 | 2 | 150 | 0 | 0 | 8.088655
0 | 1 | 1000 | 0 | 0 | 0.1 | 0.3 | 757 | 1.39 | 0 | 0 | 50 | 7 | 25 | 3 | 150 | 0 | 0 | 9.544529
0 | 1 | 1000 | 0 | 0 | 0.1 | 0.3 | 757 | 1.39 | 0 | 0 | 50 | 7 | 25 | 6 | 150 | 0 | 0 | 11.47128
0 | 1 | 1000 | 0 | 0 | 0.1 | 0.3 | 757 | 1.39 | 0 | 0 | 50 | 7 | 25 | 9 | 150 | 0 | 0 | 12.60523
0 | 1 | 1000 | 0 | 0 | 0.1 | 0.3 | 757 | 1.39 | 0 | 0 | 50 | 7 | 25 | 12 | 150 | 0 | 0 | 12.73015
0 | 1 | 1000 | 0 | 0 | 0.1 | 0.3 | 757 | 1.39 | 0 | 0 | 50 | 7 | 25 | 18 | 150 | 0 | 0 | 12.8743
0 | 1 | 1000 | 0 | 0 | 0.1 | 0.3 | 757 | 1.39 | 0 | 0 | 50 | 7 | 25 | 24 | 150 | 0 | 0 | 12.76859
0 | 1 | 1000 | 0 | 0 | 0.1 | 0.3 | 757 | 1.39 | 0 | 0 | 50 | 7 | 25 | 36 | 150 | 0 | 0 | 13.59503
0 | 1 | 1000 | 0 | 0 | 0.1 | 0.3 | 757 | 1.39 | 0 | 0 | 50 | 7 | 25 | 48 | 150 | 0 | 0 | 12.89352
0 | 1 | 1000 | 0 | 0 | 0.1 | 0.3 | 757 | 1.39 | 0 | 0 | 50 | 7 | 25 | 60 | 150 | 0 | 0 | 13.23466
0 | 1 | 1000 | 0 | 0 | 0.1 | 0.3 | 757 | 1.39 | 0 | 0 | 50 | 7 | 25 | 72 | 150 | 0 | 0 | 13.37881
0 | 1 | 200 | 0 | 0 | 0.1 | 0.3 | 757 | 1.39 | 0 | 0 | 50 | 7 | 25 | 144 | 150 | 0 | 0 | 3.337499
0 | 1 | 400 | 0 | 0 | 0.1 | 0.3 | 757 | 1.39 | 0 | 0 | 50 | 7 | 25 | 144 | 150 | 0 | 0 | 6.791382
0 | 1 | 600 | 0 | 0 | 0.1 | 0.3 | 757 | 1.39 | 0 | 0 | 50 | 7 | 25 | 144 | 150 | 0 | 0 | 9.859967
0 | 1 | 800 | 0 | 0 | 0.1 | 0.3 | 757 | 1.39 | 0 | 0 | 50 | 7 | 25 | 144 | 150 | 0 | 0 | 12.59143
0 | 1 | 1000 | 0 | 0 | 0.1 | 0.3 | 757 | 1.39 | 0 | 0 | 50 | 7 | 25 | 144 | 150 | 0 | 0 | 15.19904
0 | 1 | 1000 | 0 | 0 | 0.1 | 0.3 | 757 | 1.39 | 0 | 0 | 50 | 2 | 25 | 72 | 150 | 0 | 0 | 18.44918
0 | 1 | 1000 | 0 | 0 | 0.1 | 0.3 | 757 | 1.39 | 0 | 0 | 50 | 3 | 25 | 72 | 150 | 0 | 0 | 16.99199
0 | 1 | 1000 | 0 | 0 | 0.1 | 0.3 | 757 | 1.39 | 0 | 0 | 50 | 5 | 25 | 72 | 150 | 0 | 0 | 15.84157
0 | 1 | 1000 | 0 | 0 | 0.1 | 0.3 | 757 | 1.39 | 0 | 0 | 50 | 7 | 25 | 72 | 150 | 0 | 0 | 14.24195
0 | 1 | 1000 | 0 | 0 | 0.1 | 0.3 | 757 | 1.39 | 0 | 0 | 50 | 9 | 25 | 72 | 150 | 0 | 0 | 13.19562
0 | 1 | 100000 | 0 | 0 | 0.3 | 0.85 | 1191 | 1.52 | 0 | 0 | 600 | 5.8 | 25 | 0.08 | 165 | 0 | 0 | 52.5413423
0 | 1 | 100000 | 0 | 0 | 0.3 | 0.85 | 1191 | 1.52 | 0 | 0 | 600 | 5.8 | 25 | 0.17 | 165 | 0 | 0 | 49.1873753
0 | 1 | 100000 | 0 | 0 | 0.3 | 0.85 | 1191 | 1.52 | 0 | 0 | 600 | 5.8 | 25 | 0.33 | 165 | 0 | 0 | 50.3302085
0 | 1 | 100000 | 0 | 0 | 0.3 | 0.85 | 1191 | 1.52 | 0 | 0 | 600 | 5.8 | 25 | 0.67 | 165 | 0 | 0 | 58.8683319
0 | 1 | 100000 | 0 | 0 | 0.3 | 0.85 | 1191 | 1.52 | 0 | 0 | 600 | 5.8 | 25 | 1 | 165 | 0 | 0 | 61.1539983
0 | 1 | 100000 | 0 | 0 | 0.3 | 0.85 | 1191 | 1.52 | 0 | 0 | 600 | 5.8 | 25 | 3 | 165 | 0 | 0 | 74.8804188
0 | 1 | 100000 | 0 | 0 | 0.3 | 0.85 | 1191 | 1.52 | 0 | 0 | 600 | 5.8 | 25 | 20 | 165 | 0 | 0 | 96.5321391
0 | 1 | 100000 | 0 | 0 | 0.3 | 0.85 | 1191 | 1.52 | 0 | 0 | 600 | 5.8 | 25 | 24 | 165 | 0 | 0 | 97.6749723
0 | 1 | 100000 | 0 | 0 | 0.3 | 0.85 | 1191 | 1.52 | 0 | 0 | 600 | 5.8 | 25 | 48 | 165 | 0 | 0 | 104.0061026
0 | 1 | 100000 | 0 | 0 | 0.3 | 0.85 | 1191 | 1.52 | 0 | 0 | 600 | 5.8 | 25 | 96 | 165 | 0 | 0 | 114.2212095
0 | 1 | 200 | 0 | 1 | 0.144 | 2.15 | 929.56 | 2.23 | 0 | 0 | 666 | 7 | 25 | 0 | 250 | 0 | 0 | 0
0 | 1 | 200 | 0 | 1 | 0.144 | 2.15 | 929.56 | 2.23 | 0 | 0 | 666 | 7 | 25 | 1 | 250 | 0 | 0 | 0.06006006
0 | 1 | 200 | 0 | 1 | 0.144 | 2.15 | 929.56 | 2.23 | 0 | 0 | 666 | 7 | 25 | 2 | 250 | 0 | 0 | 0.1201201
0 | 1 | 200 | 0 | 1 | 0.144 | 2.15 | 929.56 | 2.23 | 0 | 0 | 666 | 7 | 25 | 3 | 250 | 0 | 0 | 0.1531532
0 | 1 | 200 | 0 | 1 | 0.144 | 2.15 | 929.56 | 2.23 | 0 | 0 | 666 | 7 | 25 | 4 | 250 | 0 | 0 | 0.1921922
0 | 1 | 200 | 0 | 1 | 0.144 | 2.15 | 929.56 | 2.23 | 0 | 0 | 666 | 7 | 25 | 6 | 250 | 0 | 0 | 0.2402402
0 | 1 | 200 | 0 | 1 | 0.144 | 2.15 | 929.56 | 2.23 | 0 | 0 | 666 | 7 | 25 | 8 | 250 | 0 | 0 | 0.2762763
0 | 1 | 200 | 0 | 1 | 0.144 | 2.15 | 929.56 | 2.23 | 0 | 0 | 666 | 7 | 25 | 12 | 250 | 0 | 0 | 0.2912913
0 | 1 | 200 | 0 | 1 | 0.144 | 2.15 | 929.56 | 2.23 | 0 | 0 | 666 | 7 | 25 | 24 | 250 | 0 | 0 | 0.3003003
0 | 1 | 200 | 0 | 1 | 0.599 | 2.22 | 595.08 | 2.5 | 0 | 0 | 666 | 7 | 25 | 0 | 250 | 0 | 0 | 0
0 | 1 | 200 | 0 | 1 | 0.599 | 2.22 | 595.08 | 2.5 | 0 | 0 | 666 | 7 | 25 | 1 | 250 | 0 | 0 | 0.008408408
0 | 1 | 200 | 0 | 1 | 0.599 | 2.22 | 595.08 | 2.5 | 0 | 0 | 666 | 7 | 25 | 2 | 250 | 0 | 0 | 0.003873874
0 | 1 | 200 | 0 | 1 | 0.599 | 2.22 | 595.08 | 2.5 | 0 | 0 | 666 | 7 | 25 | 3 | 250 | 0 | 0 | 0.005405405
0 | 1 | 200 | 0 | 1 | 0.599 | 2.22 | 595.08 | 2.5 | 0 | 0 | 666 | 7 | 25 | 4 | 250 | 0 | 0 | 0.006906907
0 | 1 | 200 | 0 | 1 | 0.599 | 2.22 | 595.08 | 2.5 | 0 | 0 | 666 | 7 | 25 | 6 | 250 | 0 | 0 | 0.008108108
0 | 1 | 200 | 0 | 1 | 0.599 | 2.22 | 595.08 | 2.5 | 0 | 0 | 666 | 7 | 25 | 8 | 250 | 0 | 0 | 0
0 | 1 | 200 | 0 | 1 | 0.599 | 2.22 | 595.08 | 2.5 | 0 | 0 | 666 | 7 | 25 | 12 | 250 | 0 | 0 | 0.008408408
0 | 1 | 200 | 1 | 0 | 0.489 | 1.64 | 770.76 | 2.41 | 0 | 0 | 666 | 7 | 25 | 24 | 250 | 0 | 0 | 0
0 | 1 | 200 | 1 | 0 | 0.489 | 1.64 | 770.76 | 2.41 | 0 | 0 | 666 | 7 | 25 | 0 | 250 | 0 | 0 | 0.0009009009
0 | 1 | 200 | 1 | 0 | 0.489 | 1.64 | 770.76 | 2.41 | 0 | 0 | 666 | 7 | 25 | 1 | 250 | 0 | 0 | 0.007885886
0 | 1 | 200 | 1 | 0 | 0.489 | 1.64 | 770.76 | 2.41 | 0 | 0 | 666 | 7 | 25 | 2 | 250 | 0 | 0 | 0
0 | 1 | 200 | 1 | 0 | 0.489 | 1.64 | 770.76 | 2.41 | 0 | 0 | 666 | 7 | 25 | 3 | 250 | 0 | 0 | 0
0 | 1 | 200 | 1 | 0 | 0.489 | 1.64 | 770.76 | 2.41 | 0 | 0 | 666 | 7 | 25 | 4 | 250 | 0 | 0 | 0.0001801802
0 | 1 | 200 | 1 | 0 | 0.489 | 1.64 | 770.76 | 2.41 | 0 | 0 | 666 | 7 | 25 | 6 | 250 | 0 | 0 | 0.005555556
0 | 1 | 200 | 1 | 0 | 0.489 | 1.64 | 770.76 | 2.41 | 0 | 0 | 666 | 7 | 25 | 8 | 250 | 0 | 0 | 0.01933934
0 | 1 | 200 | 1 | 0 | 0.489 | 1.64 | 770.76 | 2.41 | 0 | 0 | 666 | 7 | 25 | 12 | 250 | 0 | 0 | 0.02237237
0 | 1 | 200 | 1 | 0 | 0.489 | 1.64 | 770.76 | 2.41 | 0 | 0 | 666 | 7 | 25 | 24 | 250 | 0 | 0 | 0.03303303
0 | 1 | 200 | 0 | 1 | 0.522 | 1.02 | 522.66 | 2.53 | 0 | 0 | 666 | 7 | 25 | 0 | 250 | 0 | 0 | 0
0 | 1 | 200 | 0 | 1 | 0.522 | 1.02 | 522.66 | 2.53 | 0 | 0 | 666 | 7 | 25 | 1 | 250 | 0 | 0 | 0
0 | 1 | 200 | 0 | 1 | 0.522 | 1.02 | 522.66 | 2.53 | 0 | 0 | 666 | 7 | 25 | 2 | 250 | 0 | 0 | 0.004084084
0 | 1 | 200 | 0 | 1 | 0.522 | 1.02 | 522.66 | 2.53 | 0 | 0 | 666 | 7 | 25 | 3 | 250 | 0 | 0 | 0.004114114
0 | 1 | 200 | 0 | 1 | 0.522 | 1.02 | 522.66 | 2.53 | 0 | 0 | 666 | 7 | 25 | 4 | 250 | 0 | 0 | 0
0 | 1 | 200 | 0 | 1 | 0.522 | 1.02 | 522.66 | 2.53 | 0 | 0 | 666 | 7 | 25 | 6 | 250 | 0 | 0 | 0.003063063
0 | 1 | 200 | 0 | 1 | 0.522 | 1.02 | 522.66 | 2.53 | 0 | 0 | 666 | 7 | 25 | 8 | 250 | 0 | 0 | 0.004504505
0 | 1 | 200 | 0 | 1 | 0.522 | 1.02 | 522.66 | 2.53 | 0 | 0 | 666 | 7 | 25 | 12 | 250 | 0 | 0 | 0
0 | 1 | 200 | 0 | 1 | 0.522 | 1.02 | 522.66 | 2.53 | 0 | 0 | 666 | 7 | 25 | 24 | 250 | 0 | 0 | 0
0 | 1 | 200 | 0 | 1 | 0.144 | 2.15 | 929.56 | 2.23 | 0 | 0 | 666 | 7 | 25 | 24 | 250 | 0 | 0 | 0.2997598
0 | 1 | 200 | 0 | 1 | 0.144 | 2.15 | 929.56 | 2.23 | 0 | 0 | 666 | 7 | 25 | 24 | 250 | 0 | 0 | 0.1384685
0 | 1 | 200 | 0 | 1 | 0.144 | 2.15 | 929.56 | 2.23 | 0 | 0 | 666 | 7 | 25 | 24 | 250 | 0 | 0 | 0.2136637
0 | 1 | 200 | 0 | 1 | 0.144 | 2.15 | 929.56 | 2.23 | 0 | 0 | 666 | 7 | 25 | 24 | 250 | 0 | 0 | 0.1695495
0 | 1 | 200 | 0 | 1 | 0.144 | 2.15 | 929.56 | 2.23 | 0 | 0 | 666 | 3 | 25 | 24 | 250 | 0 | 0 | 0.2823724
0 | 1 | 200 | 0 | 1 | 0.144 | 2.15 | 929.56 | 2.23 | 0 | 0 | 666 | 5 | 25 | 24 | 250 | 0 | 0 | 0.280961
0 | 1 | 200 | 0 | 1 | 0.144 | 2.15 | 929.56 | 2.23 | 0 | 0 | 666 | 7 | 25 | 24 | 250 | 0 | 0 | 0.213994
0 | 1 | 200 | 0 | 1 | 0.144 | 2.15 | 929.56 | 2.23 | 0 | 0 | 666 | 9 | 25 | 24 | 250 | 0 | 0 | 0.2423423